## Au4f Scan
Normalisation | Self |  | Acquisition Parameters :
Baseline Subtraction | Performed
Maximum Intensity | 823973 |  | Parameter
Minimum Intensity | 17631.8 |  | Total acquisition time | 10.1 secs
Calibration | C1s C-C |  | Number of Scans | 1
Binding Energy | 284.88 |  | Number of Energy Steps | 201
Unprocessed Data | [6 empty] | Processed Data
Binding Energy | Raw Data | Au4f7 | Au4f5 | Backgnd. | Envelope | Residuals | Binding Energy (calibrated) | Raw Data (Normalised) | Au4f7 (Normalised) | Au4f5 (Normalised) | Backgnd. (Normalised) | Envelope (Normalised) | Residuals (Normalised)
eV | Counts / s | Counts / s | Counts / s | Counts / s | Counts / s | Counts / s (Residuals 5) | eV | Counts / s | Counts / s | Counts / s | Counts / s | Counts / s | Counts / s (Residuals 5)
99.08 | 66723.4 | 0 | 0 | 0 | 66723.4 | 0 | 99 | 0.06088192 |  |  |  | 0.06088192
98.98 | 66555.4 | 0 | 0 | 0 | 66555.4 | 0 | 98.9 | 0.06067357 |  |  |  | 0.06067357
98.88 | 66460 | 0 | 0 | 0 | 66460 | 0 | 98.8 | 0.06055526 |  |  |  | 0.06055526
98.78 | 66143.7 | 0 | 0 | 0 | 66143.7 | 0 | 98.7 | 0.06016299 |  |  |  | 0.06016299
98.68 | 66151.1 | 0 | 0 | 0 | 66151.1 | 0 | 98.6 | 0.06017217 |  |  |  | 0.06017217
98.58 | 66356.1 | 0 | 0 | 0 | 66356.1 | 0 | 98.5 | 0.06042641 |  |  |  | 0.06042641
98.48 | 66375.3 | 0 | 0 | 0 | 66375.3 | 0 | 98.4 | 0.06045022 |  |  |  | 0.06045022
98.38 | 66052.5 | 0 | 0 | 0 | 66052.5 | 0 | 98.3 | 0.06004989 |  |  |  | 0.06004989
98.28 | 65807.2 | 0 | 0 | 0 | 65807.2 | 0 | 98.2 | 0.05974568 |  |  |  | 0.05974568
98.18 | 65410.4 | 0 | 0 | 0 | 65410.4 | 0 | 98.1 | 0.05925358 |  |  |  | 0.05925358
98.08 | 64903.5 | 0 | 0 | 0 | 64903.5 | 0 | 98 | 0.05862493 |  |  |  | 0.05862493
97.98 | 65346.1 | 0 | 0 | 0 | 65346.1 | 0 | 97.9 | 0.05917383 |  |  |  | 0.05917383
97.88 | 65094.6 | 0 | 0 | 0 | 65094.6 | 0 | 97.8 | 0.05886193 |  |  |  | 0.05886193
97.78 | 65083.2 | 0 | 0 | 0 | 65083.2 | 0 | 97.7 | 0.05884779 |  |  |  | 0.05884779
97.68 | 64645.6 | 0 | 0 | 0 | 64645.6 | 0 | 97.6 | 0.05830509 |  |  |  | 0.05830509
97.58 | 64683.1 | 0 | 0 | 0 | 64683.1 | 0 | 97.5 | 0.0583516 |  |  |  | 0.0583516
97.48 | 64153.9 | 0 | 0 | 0 | 64153.9 | 0 | 97.4 | 0.0576953 |  |  |  | 0.0576953
97.38 | 63821.6 | 0 | 0 | 0 | 63821.6 | 0 | 97.3 | 0.05728319 |  |  |  | 0.05728319
97.28 | 63931.5 | 0 | 0 | 0 | 63931.5 | 0 | 97.2 | 0.05741949 |  |  |  | 0.05741949
97.18 | 63350.8 | 0 | 0 | 0 | 63350.8 | 0 | 97.1 | 0.05669932 |  |  |  | 0.05669932
97.08 | 62987.6 | 0 | 0 | 0 | 62987.6 | 0 | 97 | 0.05624889 |  |  |  | 0.05624889
96.98 | 62878.7 | 0 | 0 | 0 | 62878.7 | 0 | 96.9 | 0.05611384 |  |  |  | 0.05611384
96.88 | 62382.7 | 0 | 0 | 0 | 62382.7 | 0 | 96.8 | 0.05549871 |  |  |  | 0.05549871
96.78 | 61909.4 | 0 | 0 | 0 | 61909.4 | 0 | 96.7 | 0.05491174 |  |  |  | 0.05491174
96.68 | 61449.2 | 0 | 0 | 0 | 61449.2 | 0 | 96.6 | 0.05434102 |  |  |  | 0.05434102
96.58 | 61253.4 | 0 | 0 | 0 | 61253.4 | 0 | 96.5 | 0.05409819 |  |  |  | 0.05409819
96.48 | 61079.3 | 0 | 0 | 0 | 61079.3 | 0 | 96.4 | 0.05388228 |  |  |  | 0.05388228
96.38 | 60902.1 | 0 | 0 | 0 | 60902.1 | 0 | 96.3 | 0.05366252 |  |  |  | 0.05366252
96.28 | 60727.9 | 0 | 0 | 0 | 60727.9 | 0 | 96.2 | 0.05344648 |  |  |  | 0.05344648
96.18 | 60291.1 | 0 | 0 | 0 | 60291.1 | 0 | 96.1 | 0.05290478 |  |  |  | 0.05290478
96.08 | 60040 | 0 | 0 | 0 | 60040 | 0 | 96 | 0.05259337 |  |  |  | 0.05259337
95.98 | 60241.7 | 0 | 0 | 0 | 60241.7 | 0 | 95.9 | 0.05284351 |  |  |  | 0.05284351
95.88 | 59970.7 | 0 | 0 | 0 | 59970.7 | 0 | 95.8 | 0.05250742 |  |  |  | 0.05250742
95.78 | 59938 | 0 | 0 | 0 | 59938 | 0 | 95.7 | 0.05246687 |  |  |  | 0.05246687
95.68 | 59887.3 | 0 | 0 | 0 | 59887.3 | 0 | 95.6 | 0.05240399 |  |  |  | 0.05240399
95.58 | 60144.5 | 0 | 0 | 0 | 60144.5 | 0 | 95.5 | 0.05272297 |  |  |  | 0.05272297
95.48 | 59798.6 | 0 | 0 | 0 | 59798.6 | 0 | 95.4 | 0.05229399 |  |  |  | 0.05229399
95.38 | 59935.6 | 0 | 0 | 0 | 59935.6 | 0 | 95.3 | 0.05246389 |  |  |  | 0.05246389
95.28 | 60219.1 | 0 | 0 | 0 | 60219.1 | 0 | 95.2 | 0.05281548 |  |  |  | 0.05281548
95.18 | 60213.2 | 0 | 0 | 0 | 60213.2 | 0 | 95.1 | 0.05280817 |  |  |  | 0.05280817
95.08 | 59845 | 0 | 0 | 0 | 59845 | 0 | 95 | 0.05235154 |  |  |  | 0.05235154
94.98 | 60080.4 | 0 | 0 | 0 | 60080.4 | 0 | 94.9 | 0.05264347 |  |  |  | 0.05264347
94.88 | 60275.4 | 0 | 0 | 0 | 60275.4 | 0 | 94.8 | 0.0528853 |  |  |  | 0.0528853
94.78 | 60176.7 | 0 | 0 | 0 | 60176.7 | 0 | 94.7 | 0.0527629 |  |  |  | 0.0527629
94.68 | 60101.5 | 0 | 0 | 0 | 60101.5 | 0 | 94.6 | 0.05266964 |  |  |  | 0.05266964
94.58 | 60235.2 | 0 | 0 | 0 | 60235.2 | 0 | 94.5 | 0.05283545 |  |  |  | 0.05283545
94.48 | 60181.1 | 0 | 0 | 0 | 60181.1 | 0 | 94.4 | 0.05276836 |  |  |  | 0.05276836
94.38 | 60301.9 | 0 | 0 | 0 | 60301.9 | 0 | 94.3 | 0.05291817 |  |  |  | 0.05291817
94.28 | 60093.2 | 0 | 0 | 0 | 60093.2 | 0 | 94.2 | 0.05265935 |  |  |  | 0.05265935
94.18 | 60149.4 | 0 | 0 | 0 | 60149.4 | 0 | 94.1 | 0.05272904 |  |  |  | 0.05272904
94.08 | 60256.5 | 0 | 0 | 0 | 60256.5 | 0 | 94 | 0.05286187 |  |  |  | 0.05286187
93.98 | 60088 | 0 | 0 | 0 | 60088 | 0 | 93.9 | 0.0526529 |  |  |  | 0.0526529
93.88 | 60259.2 | 0 | 0 | 0 | 60259.2 | 0 | 93.8 | 0.05286521 |  |  |  | 0.05286521
93.78 | 60064 | 0 | 0 | 0 | 60064 | 0 | 93.7 | 0.05262313 |  |  |  | 0.05262313
93.68 | 59897.6 | 0 | 0 | 0 | 59897.6 | 0 | 93.6 | 0.05241677 |  |  |  | 0.05241677
93.58 | 59588.6 | 0 | 0 | 0 | 59588.6 | 0 | 93.5 | 0.05203356 |  |  |  | 0.05203356
93.48 | 59701.9 | 0 | 0 | 0 | 59701.9 | 0 | 93.4 | 0.05217407 |  |  |  | 0.05217407
93.38 | 59158 | 0 | 0 | 0 | 59158 | 0 | 93.3 | 0.05149954 |  |  |  | 0.05149954
93.28 | 59127.9 | 0 | 0 | 0 | 59127.9 | 0 | 93.2 | 0.05146221 |  |  |  | 0.05146221
93.18 | 58531.3 | 0 | 0 | 0 | 58531.3 | 0 | 93.1 | 0.05072232 |  |  |  | 0.05072232
93.08 | 58562.4 | 0 | 0 | 0 | 58562.4 | 0 | 93 | 0.05076089 |  |  |  | 0.05076089
92.98 | 58184.7 | 0 | 0 | 0 | 58184.7 | -3.12144e-09 | 92.9 | 0.05029248 |  |  |  | 0.05029248 | -0.02186643
92.88 | 57913.7 | 0 | 0 | 0 | 57913.7 | -8.90098e-08 | 92.8 | 0.0499564 |  |  |  | 0.0499564 | -0.02186643
92.78 | 58002.8 | 0 | 0 | 0 | 58002.8 | -2.00679e-06 | 92.7 | 0.05006689 |  |  |  | 0.05006689 | -0.02186643
92.68 | 57737.5 | 0 | 0 | 0 | 57737.5 | -3.6156e-05 | 92.6 | 0.04973788 |  |  |  | 0.04973788 | -0.02186643
92.58 | 57550.6 | 0 | 0 | 0 | 57550.6 | -0.000520663 | 92.5 | 0.04950609 |  |  |  | 0.04950609 | -0.02186643
92.48 | 57255.6 | 0 | 0 | 0 | 57255.6 | -0.00599819 | 92.4 | 0.04914024 |  |  |  | 0.04914024 | -0.02186643
92.38 | 57558 | 0 | 0 | 0 | 57558.1 | -0.0553464 | 92.3 | 0.04951527 |  |  |  | 0.04951539 | -0.02186649
92.28 | 57584 | 0 | 0 | 0 | 57584.4 | -0.409681 | 92.2 | 0.04954751 |  |  |  | 0.04954801 | -0.02186693
92.18 | 57515.4 | 0 | 0 | 0 | 57517.8 | -2.43778 | 92.1 | 0.04946244 |  |  |  | 0.04946541 | -0.02186945
92.08 | 57929.5 | 0 | 0 | 0 | 57941.2 | -11.6935 | 92 | 0.04997599 |  |  |  | 0.0499905 | -0.02188093
91.98 | 58272.7 | 0 | 0 | 0 | 58318.1 | -45.3878 | 91.9 | 0.05040162 |  |  |  | 0.05045792 | -0.02192271
91.88 | 58875.9 | 0 | 0 | 0 | 59019.2 | -143.293 | 91.8 | 0.05114969 |  |  |  | 0.0513274 | -0.02204413
91.78 | 58715.6 | 0 | 0 | 0 | 59086.2 | -370.613 | 91.7 | 0.05095089 |  |  |  | 0.05141049 | -0.02232605
91.68 | 59480 | 0 | 0 | 0 | 60273.2 | -793.178 | 91.6 | 0.05189887 |  |  |  | 0.05288258 | -0.0228501
91.58 | 59954.4 | 0 | 0 | 0 | 61378.7 | -1424.36 | 91.5 | 0.05248721 |  |  |  | 0.05425358 | -0.02363287
91.48 | 60550.8 | 60589 | 62776.5 | 60589 | 62776.5 | -2225.72 | 91.4 | 0.05322685 | 0.05327422 | 0.05598709 | 0.05327422 | 0.05598709 | -0.0246267
91.38 | 60999.9 | 60580.2 | 63525.8 | 60580.2 | 63525.8 | -2525.86 | 91.3 | 0.05378381 | 0.05326331 | 0.05691635 | 0.05326331 | 0.05691635 | -0.02499892
91.28 | 61960.2 | 60570.2 | 64155.5 | 60570.2 | 64155.5 | -2195.3 | 91.2 | 0.05497474 | 0.05325091 | 0.05769729 | 0.05325091 | 0.05769729 | -0.02458897
91.18 | 62616.4 | 60559.2 | 64634.5 | 60559.2 | 64634.5 | -2018.19 | 91.1 | 0.05578854 | 0.05323726 | 0.05829133 | 0.05323726 | 0.05829133 | -0.02436932
91.08 | 63084.6 | 60546.3 | 65002 | 60546.3 | 65002 | -1917.43 | 91 | 0.05636919 | 0.05322127 | 0.05874709 | 0.05322127 | 0.05874709 | -0.02424436
90.98 | 63813.8 | 60531.4 | 65318.8 | 60531.4 | 65318.8 | -1504.98 | 90.9 | 0.05727352 | 0.05320279 | 0.05913998 | 0.05320279 | 0.05913998 | -0.02373286
90.88 | 64231.8 | 60514.6 | 65630.8 | 60514.6 | 65630.8 | -1399 | 90.8 | 0.05779191 | 0.05318195 | 0.05952691 | 0.05318195 | 0.05952691 | -0.02360142
90.78 | 65240.7 | 60495.6 | 65963 | 60495.6 | 65963 | -722.282 | 90.7 | 0.05904312 | 0.05315839 | 0.05993889 | 0.05315839 | 0.05993889 | -0.02276218
90.68 | 66075.4 | 60474.3 | 66327 | 60474.3 | 66327 | -251.619 | 90.6 | 0.06007829 | 0.05313197 | 0.06039032 | 0.05313197 | 0.06039032 | -0.02217848
90.58 | 66997.3 | 60450.5 | 66730.3 | 60450.5 | 66730.3 | 267.003 | 90.5 | 0.0612216 | 0.05310246 | 0.06089048 | 0.05310246 | 0.06089048 | -0.0215353
90.48 | 67962.9 | 60423.9 | 67179.2 | 60423.9 | 67179.2 | 783.663 | 90.4 | 0.06241911 | 0.05306947 | 0.06144719 | 0.05306947 | 0.06144719 | -0.02089455
90.38 | 69005.1 | 60394.6 | 67682 | 60394.6 | 67682 | 1323.11 | 90.3 | 0.06371161 | 0.05303313 | 0.06207075 | 0.05303313 | 0.06207075 | -0.02022554
90.28 | 69486.4 | 60363.1 | 68248.1 | 60363.1 | 68248.1 | 1238.32 | 90.2 | 0.06430851 | 0.05299407 | 0.06277281 | 0.05299407 | 0.06277281 | -0.0203307
90.18 | 69937.6 | 60329.4 | 68889 | 60329.4 | 68889 | 1048.62 | 90.1 | 0.06486807 | 0.05295227 | 0.06356763 | 0.05295227 | 0.06356763 | -0.02056596
90.08 | 70429 | 60293.7 | 69618.8 | 60293.7 | 69618.8 | 810.152 | 90 | 0.06547749 | 0.052908 | 0.06447271 | 0.052908 | 0.06447271 | -0.0208617
89.98 | 71227 | 60256.1 | 70454.8 | 60256.1 | 70454.8 | 772.256 | 89.9 | 0.06646715 | 0.05286137 | 0.06550949 | 0.05286137 | 0.06550949 | -0.0209087
89.88 | 71996.6 | 60216.4 | 71418.1 | 60216.4 | 71418.1 | 578.527 | 89.8 | 0.06742158 | 0.05281213 | 0.06670414 | 0.05281213 | 0.06670414 | -0.02114895
89.78 | 72969.3 | 60173.8 | 72535.1 | 60173.8 | 72535.1 | 434.179 | 89.7 | 0.0686279 | 0.0527593 | 0.06808941 | 0.0527593 | 0.06808941 | -0.02132797
89.68 | 74567.8 | 60127.7 | 73839.8 | 60127.7 | 73839.8 | 727.956 | 89.6 | 0.07061031 | 0.05270213 | 0.06970746 | 0.05270213 | 0.06970746 | -0.02096364
89.58 | 76281.1 | 60077.2 | 75376.1 | 60077.2 | 75376.1 | 905.071 | 89.5 | 0.07273509 | 0.0526395 | 0.07161274 | 0.0526395 | 0.07161274 | -0.02074398
89.48 | 78676.6 | 60021.1 | 77201.6 | 60021.1 | 77201.6 | 1475.05 | 89.4 | 0.07570592 | 0.05256993 | 0.07387667 | 0.05256993 | 0.07387667 | -0.02003711
89.38 | 81390.7 | 59957.8 | 79393.4 | 59957.8 | 79393.4 | 1997.4 | 89.3 | 0.07907186 | 0.05249143 | 0.07659487 | 0.05249143 | 0.07659487 | -0.01938931
89.28 | 85031.4 | 59886.4 | 82057.2 | 59886.4 | 82057.2 | 2974.15 | 89.2 | 0.08358695 | 0.05240288 | 0.07989844 | 0.05240288 | 0.07989844 | -0.01817797
89.18 | 88542.6 | 59804.6 | 85339.6 | 59804.6 | 85339.6 | 3203.02 | 89.1 | 0.08794143 | 0.05230143 | 0.08396917 | 0.05230143 | 0.08396917 | -0.01789414
89.08 | 93799.5 | 59710.6 | 89450.1 | 59710.6 | 89450.1 | 4349.46 | 89 | 0.09446088 | 0.05218486 | 0.08906689 | 0.05218486 | 0.08906689 | -0.01647236
88.98 | 99489.8 | 59601.4 | 94694.7 | 59601.4 | 94694.7 | 4795.13 | 88.9 | 0.1015178 | 0.05204943 | 0.09557108 | 0.05204943 | 0.09557108 | -0.01591965
88.88 | 107392 | 59473.8 | 101536 | 59473.8 | 101536 | 5855.68 | 88.8 | 0.1113179 | 0.05189118 | 0.1040555 | 0.05189118 | 0.1040555 | -0.01460439
88.78 | 116666 | 59322 | 110695 | 59322 | 110695 | 5971.27 | 88.7 | 0.1228192 | 0.05170293 | 0.1154142 | 0.05170293 | 0.1154142 | -0.01446104
88.68 | 129869 | 59139 | 123321 | 59138.9 | 123321 | 6548.42 | 88.6 | 0.1391932 | 0.05147598 | 0.1310726 | 0.05147585 | 0.1310726 | -0.01374527
88.58 | 147683 | 58914.2 | 141265 | 58913.4 | 141266 | 6417 | 88.5 | 0.1612856 | 0.05119719 | 0.1533262 | 0.05119619 | 0.1533274 | -0.01390826
88.48 | 172561 | 58633.9 | 167417 | 58629.4 | 167422 | 5138.94 | 88.4 | 0.1921385 | 0.05084957 | 0.1857591 | 0.05084399 | 0.1857653 | -0.01549327
88.38 | 208376 | 58282.3 | 205870 | 58261.7 | 205890 | 2485.63 | 88.3 | 0.2365552 | 0.05041352 | 0.2334473 | 0.05038797 | 0.2334721 | -0.01878382
88.28 | 261202 | 57852.2 | 261284 | 57775.4 | 261360 | -158.812 | 88.2 | 0.3020684 | 0.04988013 | 0.3021701 | 0.04978488 | 0.3022644 | -0.02206338
88.18 | 334930 | 57359.6 | 336553 | 57126.4 | 336786 | -1855.66 | 88.1 | 0.3935036 | 0.04926922 | 0.3955164 | 0.04898001 | 0.3958054 | -0.02416776
88.08 | 429296 | 56848.1 | 428569 | 56267.3 | 429150 | 145.722 | 88 | 0.5105335 | 0.04863487 | 0.5096319 | 0.04791458 | 0.5103524 | -0.02168571
87.98 | 536161 | 56368.9 | 524207 | 55168.8 | 525407 | 10754.1 | 87.9 | 0.6430643 | 0.04804058 | 0.6282393 | 0.04655225 | 0.6297275 | -0.008529516
87.88 | 621852 | 55927.8 | 600963 | 53840.4 | 603050 | 18801.6 | 87.8 | 0.7493356 | 0.04749354 | 0.7234297 | 0.04490481 | 0.726018 | 0.001450751
87.78 | 657198 | 55458.8 | 635278 | 52340.4 | 638396 | 18801.8 | 87.7 | 0.7931707 | 0.0469119 | 0.7659862 | 0.04304456 | 0.769853 | 0.001450999
87.68 | 628343 | 54875.4 | 614997 | 50767.8 | 619104 | 9239.17 | 87.6 | 0.7573856 | 0.04618839 | 0.7408343 | 0.04109427 | 0.7459277 | -0.01040829
87.58 | 548801 | 54161.5 | 546744 | 49240.2 | 551665 | -2863.95 | 87.5 | 0.65874 | 0.04530303 | 0.656189 | 0.03919978 | 0.6622918 | -0.02541821
87.48 | 450663 | 53401.1 | 451896 | 47860.8 | 457436 | -6773.35 | 87.4 | 0.5370322 | 0.04436001 | 0.5385613 | 0.03748909 | 0.5454319 | -0.03026653
87.38 | 356158 | 52722.6 | 354641 | 46693.9 | 360670 | -4511.73 | 87.3 | 0.41983 | 0.04351855 | 0.4179486 | 0.03604194 | 0.4254256 | -0.02746174
87.28 | 280213 | 52223 | 271555 | 45756.7 | 278021 | 2191.41 | 87.2 | 0.3256453 | 0.04289896 | 0.3149079 | 0.03487965 | 0.3229268 | -0.01914871
87.18 | 222157 | 51935.9 | 208596 | 45027.2 | 215505 | 6652.17 | 87.1 | 0.253646 | 0.04254291 | 0.236828 | 0.03397495 | 0.2453964 | -0.01361661
87.08 | 182139 | 51851.2 | 164200 | 44466.6 | 171585 | 10554.4 | 87 | 0.2040169 | 0.04243787 | 0.1817695 | 0.03327971 | 0.1909281 | -0.008777178
86.98 | 152570 | 51941.5 | 133837 | 44033.1 | 141746 | 10824.6 | 86.9 | 0.1673463 | 0.04254985 | 0.1441142 | 0.03274209 | 0.1539227 | -0.008442084
86.88 | 131922 | 52181.1 | 113035 | 43691.5 | 121524 | 10397.1 | 86.8 | 0.1417393 | 0.042847 | 0.1183162 | 0.03231845 | 0.128844 | -0.008972256
86.78 | 117787 | 52552.2 | 98466.4 | 43414.8 | 107604 | 10183.2 | 86.7 | 0.1242095 | 0.04330723 | 0.1002486 | 0.0319753 | 0.1115808 | -0.009237529
86.68 | 107221 | 53047.9 | 87951.7 | 43185.4 | 97814.2 | 9406.61 | 86.6 | 0.1111058 | 0.04392198 | 0.08720862 | 0.0316908 | 0.09943979 | -0.01020063
86.58 | 98449.3 | 53667.7 | 80127 | 42989.8 | 90804.9 | 7644.4 | 86.5 | 0.1002274 | 0.04469063 | 0.07750466 | 0.03144823 | 0.09074707 | -0.01238607
86.48 | 92428.7 | 54418.1 | 74141.8 | 42818.9 | 85741 | 6687.76 | 86.4 | 0.09276086 | 0.04562126 | 0.070082 | 0.03123628 | 0.08446697 | -0.01357247
86.38 | 87893.4 | 55312.7 | 69454.3 | 42666.9 | 82100.1 | 5793.36 | 86.3 | 0.08713631 | 0.04673071 | 0.0642687 | 0.03104777 | 0.07995164 | -0.01468168
86.28 | 83938.2 | 56371 | 65708.7 | 42529.7 | 79550.1 | 4388.14 | 86.2 | 0.08223119 | 0.04804319 | 0.05962352 | 0.03087762 | 0.07678921 | -0.01642439
86.18 | 80711.5 | 57619 | 62662.6 | 42403.1 | 77878.5 | 2833.02 | 86.1 | 0.07822954 | 0.04959092 | 0.05584584 | 0.03072062 | 0.07471614 | -0.018353
86.08 | 79269.9 | 59091.2 | 60146.8 | 42283.9 | 76954.1 | 2315.87 | 86 | 0.07644171 | 0.0514167 | 0.05272582 | 0.03057279 | 0.07356972 | -0.01899435
85.98 | 78760 | 60833.6 | 58040.1 | 42169.6 | 76704.1 | 2055.91 | 85.9 | 0.07580935 | 0.05357757 | 0.05011315 | 0.03043104 | 0.07325968 | -0.01931675
85.88 | 78821.3 | 62906.2 | 56253.3 | 42057.5 | 77102 | 1719.31 | 85.8 | 0.07588537 | 0.05614794 | 0.04789722 | 0.03029202 | 0.07375315 | -0.01973419
85.78 | 79651.7 | 65389 | 54718.8 | 41944.5 | 78163.3 | 1488.36 | 85.7 | 0.07691521 | 0.05922704 | 0.04599418 | 0.03015188 | 0.07506934 | -0.02002061
85.68 | 81573.6 | 68390.3 | 53385.3 | 41828 | 79947.6 | 1626.01 | 85.6 | 0.07929869 | 0.06294916 | 0.04434041 | 0.0300074 | 0.07728217 | -0.0198499
85.58 | 84744.7 | 72059.3 | 52212.5 | 41705.5 | 82566.4 | 2178.31 | 85.5 | 0.08323139 | 0.06749934 | 0.04288594 | 0.02985548 | 0.08052993 | -0.01916495
85.48 | 88728.9 | 76604.7 | 51168.3 | 41574 | 86198.9 | 2529.99 | 85.4 | 0.08817248 | 0.07313641 | 0.04159095 | 0.02969239 | 0.08503485 | -0.01872881
85.38 | 93819.9 | 82325.7 | 50226.2 | 41430.3 | 91121.7 | 2698.2 | 85.3 | 0.09448618 | 0.08023142 | 0.04042259 | 0.02951418 | 0.09113995 | -0.0185202
85.28 | 100364 | 89663.8 | 49364.1 | 41270.4 | 97757.5 | 2606.81 | 85.2 | 0.102602 | 0.08933191 | 0.03935344 | 0.02931588 | 0.09936947 | -0.01863354
85.18 | 109027 | 99289.3 | 48561.7 | 41089.2 | 106762 | 2265.55 | 85.1 | 0.1133456 | 0.1012692 | 0.03835833 | 0.02909116 | 0.1105366 | -0.01905676
85.08 | 121149 | 112251 | 47799.8 | 40879.3 | 119172 | 1976.88 | 85 | 0.1283789 | 0.1173439 | 0.03741344 | 0.02883085 | 0.1259271 | -0.01941476
84.98 | 137854 | 130233 | 47058.1 | 40630.5 | 136660 | 1193.42 | 84.9 | 0.1490959 | 0.1396446 | 0.03649361 | 0.02852229 | 0.1476152 | -0.02038638
84.88 | 160814 | 155935 | 46312.7 | 40327.1 | 161920 | -1106.89 | 84.8 | 0.1775702 | 0.1715195 | 0.03556919 | 0.02814603 | 0.1789419 | -0.02323916
84.78 | 194414 | 193521 | 45533.5 | 39946 | 199109 | -4694.91 | 84.7 | 0.2192399 | 0.2181325 | 0.03460285 | 0.0276734 | 0.2250625 | -0.02768891
84.68 | 243074 | 248716 | 44679.1 | 39452.7 | 253942 | -10868.3 | 84.6 | 0.2795866 | 0.2865836 | 0.03354324 | 0.02706162 | 0.2930648 | -0.03534496
84.58 | 315156 | 327607 | 43690.4 | 38798.2 | 332500 | -17343.7 | 84.5 | 0.3689805 | 0.3844219 | 0.03231709 | 0.02624993 | 0.39049 | -0.04337556
84.48 | 416670 | 433000 | 42486 | 37920.7 | 437565 | -20895.2 | 84.4 | 0.4948751 | 0.5151271 | 0.03082343 | 0.02516168 | 0.5207885 | -0.04778002
84.38 | 547005 | 558480 | 40965.6 | 36758.6 | 562687 | -15682.6 | 84.3 | 0.6565127 | 0.6707436 | 0.02893787 | 0.02372048 | 0.675961 | -0.04131551
84.28 | 686810 | 683758 | 39037.3 | 35278.4 | 687517 | -706.686 | 84.2 | 0.8298946 | 0.8261096 | 0.02654645 | 0.02188478 | 0.8307714 | -0.02274284
84.18 | 792542 | 777389 | 36671.1 | 33502.8 | 780557 | 11984.8 | 84.1 | 0.9610202 | 0.9422279 | 0.02361196 | 0.01968273 | 0.9461568 | -0.007003239
84.08 | 823973 | 809630 | 33961.6 | 31522.2 | 812070 | 11903.3 | 84 | 1 | 0.9822122 | 0.02025172 | 0.01722645 | 0.9852383 | -0.007104313
83.98 | 766125 | 768785 | 31139.7 | 29477.4 | 770447 | -4322.48 | 83.9 | 0.9282587 | 0.9315575 | 0.01675209 | 0.01469056 | 0.9336187 | -0.02722703
83.88 | 649899 | 668389 | 28501.1 | 27525.2 | 669364 | -19465.4 | 83.8 | 0.7841187 | 0.8070494 | 0.01347978 | 0.0122695 | 0.8082586 | -0.04600683
83.78 | 516073 | 539030 | 26279.6 | 25796.2 | 539514 | -23440.2 | 83.7 | 0.6181517 | 0.6466223 | 0.01072474 | 0.01012524 | 0.6472225 | -0.05093625
83.68 | 394188 | 411819 | 24563.7 | 24364.8 | 412018 | -17829.2 | 83.6 | 0.4669936 | 0.4888591 | 0.008596733 | 0.008350063 | 0.4891059 | -0.04397766
83.58 | 296903 | 306091 | 23306 | 23238.7 | 306158 | -9255.42 | 83.5 | 0.3463437 | 0.3577384 | 0.007036971 | 0.006953508 | 0.3578215 | -0.03334472
83.48 | 226978 | 227380 | 22399.9 | 22381.4 | 227399 | -421.335 | 83.4 | 0.2596248 | 0.2601234 | 0.005913254 | 0.00589031 | 0.2601469 | -0.02238895
83.38 | 175891 | 172389 | 21741.7 | 21737.6 | 172394 | 3497.44 | 83.3 | 0.1962683 | 0.1919252 | 0.005096974 | 0.005091889 | 0.1919314 | -0.01752901
83.28 | 139672 | 134870 | 21253.3 | 21252.5 | 134871 | 4801.27 | 83.2 | 0.1513506 | 0.1453953 | 0.004491275 | 0.004490283 | 0.1453965 | -0.01591204
83.18 | 114352 | 109105 | 20881.4 | 20881.3 | 109105 | 5246.13 | 83.1 | 0.1199495 | 0.1134423 | 0.004030056 | 0.004029932 | 0.1134423 | -0.01536033
83.08 | 96005.6 | 90982 | 20592.3 | 20592.3 | 90982 | 5023.61 | 83 | 0.09719682 | 0.0909667 | 0.003671523 | 0.003671523 | 0.0909667 | -0.0156363
82.98 | 81935.3 | 77840.6 | 20362.7 | 20362.7 | 77840.6 | 4094.69 | 82.9 | 0.07974726 | 0.07466914 | 0.00338678 | 0.00338678 | 0.07466914 | -0.01678831
82.88 | 70939.2 | 68024.1 | 20176.7 | 20176.7 | 68024.1 | 2915.04 | 82.8 | 0.06611023 | 0.06249501 | 0.003156108 | 0.003156108 | 0.06249501 | -0.01825128
82.78 | 62545.2 | 60496.4 | 20024 | 20024 | 60496.4 | 2048.81 | 82.7 | 0.05570024 | 0.05315938 | 0.002966734 | 0.002966734 | 0.05315938 | -0.01932555
82.68 | 55421.4 | 54593.4 | 19897.3 | 19897.3 | 54593.4 | 828.051 | 82.6 | 0.04686552 | 0.04583866 | 0.002809605 | 0.002809605 | 0.04583866 | -0.0208395
82.58 | 49911.5 | 49875.9 | 19791.4 | 19791.4 | 49875.9 | 35.5437 | 82.5 | 0.04003231 | 0.03998816 | 0.002678271 | 0.002678271 | 0.03998816 | -0.02182235
82.48 | 45084.1 | 46044.3 | 19702.1 | 19702.1 | 46044.3 | -960.139 | 82.4 | 0.03404551 | 0.03523632 | 0.002567524 | 0.002567524 | 0.03523632 | -0.02305716
82.38 | 41512.2 | 42888.8 | 19626.6 | 19626.6 | 42888.8 | -1376.58 | 82.3 | 0.02961575 | 0.03132297 | 0.002473891 | 0.002473891 | 0.03132297 | -0.02357362
82.28 | 38045.9 | 40258.3 | 19562.3 | 19562.3 | 40258.3 | -2212.4 | 82.2 | 0.02531695 | 0.0280607 | 0.002394148 | 0.002394148 | 0.0280607 | -0.02461018
82.18 | 35552.6 | 38042 | 19507.3 | 19507.3 | 38042 | -2489.37 | 82.1 | 0.02222483 | 0.02531211 | 0.002325938 | 0.002325938 | 0.02531211 | -0.02495367
82.08 | 33271.8 | 36157.1 | 19460.1 | 19460.1 | 36157.1 | -2885.27 | 82 | 0.01939626 | 0.02297452 | 0.002267402 | 0.002267402 | 0.02297452 | -0.02544465
81.98 | 31317.2 | 34540.5 | 19419.6 | 19419.6 | 34540.5 | -3223.26 | 81.9 | 0.01697222 | 0.02096966 | 0.002217176 | 0.002217176 | 0.02096966 | -0.02586382
81.88 | 29771.2 | 33143.2 | 19384.2 | 19384.2 | 33143.2 | -3371.95 | 81.8 | 0.01505492 | 0.01923677 | 0.002173274 | 0.002173274 | 0.01923677 | -0.02604822
81.78 | 28680.5 | 31927.4 | 19353.6 | 19353.6 | 31927.4 | -3246.95 | 81.7 | 0.01370226 | 0.01772897 | 0.002135324 | 0.002135324 | 0.01772897 | -0.0258932
81.68 | 27235.5 | 30863 | 19326.9 | 19326.9 | 30863 | -3627.48 | 81.6 | 0.01191022 | 0.01640893 | 0.002102212 | 0.002102212 | 0.01640893 | -0.02636512
81.58 | 26228.9 | 29925.7 | 19303.6 | 19303.6 | 29925.7 | -3696.84 | 81.5 | 0.01066186 | 0.01524652 | 0.002073316 | 0.002073316 | 0.01524652 | -0.02645114
81.48 | 25269.6 | 29096.3 | 19283.3 | 19283.3 | 29096.3 | -3826.67 | 81.4 | 0.009472169 | 0.01421793 | 0.00204814 | 0.00204814 | 0.01421793 | -0.02661215
81.38 | 24477 | 28359 | 19265.8 | 19265.8 | 28359 | -3882.04 | 81.3 | 0.00848921 | 0.01330355 | 0.002026437 | 0.002026437 | 0.01330355 | -0.02668081
81.28 | 23689.7 | 27700.6 | 19250.5 | 19250.5 | 27700.6 | -4010.86 | 81.2 | 0.007512825 | 0.01248702 | 0.002007463 | 0.002007463 | 0.01248702 | -0.02684057
81.18 | 23255 | 27110.2 | 19237.4 | 19237.4 | 27110.2 | -3855.25 | 81.1 | 0.006973723 | 0.01175483 | 0.001991217 | 0.001991217 | 0.01175483 | -0.02664759
81.08 | 22467.5 | 26578.5 | 19226 | 19226 | 26578.5 | -4111.04 | 81 | 0.005997089 | 0.01109543 | 0.001977079 | 0.001977079 | 0.01109543 | -0.02696481
80.98 | 22028.8 | 26095.5 | 19216.3 | 19216.3 | 26095.5 | -4066.72 | 80.9 | 0.005453027 | 0.01049643 | 0.001965049 | 0.001965049 | 0.01049643 | -0.02690985
80.88 | 21605.6 | 25646.3 | 19208 | 19208 | 25646.3 | -4040.74 | 80.8 | 0.004928187 | 0.009939341 | 0.001954756 | 0.001954756 | 0.009939341 | -0.02687763
80.78 | 21175 | 25200.5 | 19201.1 | 19201.1 | 25200.5 | -4025.54 | 80.7 | 0.00439417 | 0.009386473 | 0.001946198 | 0.001946198 | 0.009386473 | -0.02685878
80.68 | 20719.3 | 24700.5 | 19195.4 | 19195.4 | 24700.5 | -3981.2 | 80.6 | 0.003829024 | 0.008766388 | 0.001939129 | 0.001939129 | 0.008766388 | -0.02680379
80.58 | 20416.2 | 24065.8 | 19190.9 | 19190.9 | 24065.8 | -3649.67 | 80.5 | 0.003453129 | 0.007979252 | 0.001933549 | 0.001933549 | 0.007979252 | -0.02639264
80.48 | 19847.4 | 23235.5 | 19187.4 | 19187.4 | 23235.5 | -3388.08 | 80.4 | 0.00274772 | 0.006949539 | 0.001929208 | 0.001929208 | 0.006949539 | -0.02606822
80.38 | 19896.6 | 22236 | 19184.9 | 19184.9 | 22236 | -2339.38 | 80.3 | 0.002808737 | 0.00570999 | 0.001926108 | 0.001926108 | 0.00570999 | -0.02476765
80.28 | 19352 | 21206.7 | 19182.9 | 19182.9 | 21206.7 | -1854.76 | 80.2 | 0.00213334 | 0.004433483 | 0.001923627 | 0.001923627 | 0.004433483 | -0.02416664
80.18 | 19178.5 | 20332.8 | 19181.5 | 19181.5 | 20332.8 | -1154.29 | 80.1 | 0.001918171 | 0.003349699 | 0.001921891 | 0.001921891 | 0.003349699 | -0.02329794
80.08 | 18714.1 | 0 | 0 | 0 | 19264.9 | -550.749 | 80 | 0.001342236 |  |  |  | 0.002025321 | -0.02254945
79.98 | 18766.1 | 0 | 0 | 0 | 18984.4 | -218.345 | 79.9 | 0.001406725 |  |  |  | 0.001677454 | -0.02213721
79.88 | 18434.2 | 0 | 0 | 0 | 18505.2 | -70.9944 | 79.8 | 0.0009951122 |  |  |  | 0.001083164 | -0.02195447
79.78 | 18376.7 | 0 | 0 | 0 | 18395.5 | -18.7908 | 79.7 | 0.0009238025 |  |  |  | 0.0009471177 | -0.02188973
79.68 | 18207.8 | 0 | 0 | 0 | 18211.8 | -4.02679 | 79.6 | 0.0007143378 |  |  |  | 0.0007192985 | -0.02187142
79.58 | 18031.4 | 0 | 0 | 0 | 18032.1 | -0.695922 | 79.5 | 0.0004955718 |  |  |  | 0.00049644 | -0.02186729
79.48 | 17813.4 | 0 | 0 | 0 | 17813.5 | -0.0967143 | 79.4 | 0.0002252148 |  |  |  | 0.0002253389 | -0.02186655
79.38 | 17807 | 0 | 0 | 0 | 17807.1 | -0.0107848 | 79.3 | 0.0002172777 |  |  |  | 0.0002174018 | -0.02186644
79.28 | 17694.2 | 0 | 0 | 0 | 17694.2 | -0.000963417 | 79.2 | 7.73866e-05 |  |  |  | 7.73866e-05 | -0.02186643
79.18 | 17631.8 | 0 | 0 | 0 | 17631.8 | -6.88596e-05 | 79.1 | 0 |  |  |  | 0 | -0.02186643
79.08 | 17351.2 | 0 | 0 | 0 | 17351.2 | -3.93418e-06 | 79 | -0.0003479916 |  |  |  | -0.0003479916 | -0.02186643

## S2p Scan
Normalisation | Self |  |  | Acquisition Parameters :
Baseline Subtraction | Performed
Maximum Intensity | 64332.5 |  |  | Parameter
Minimum Intensity | 59014.6 |  |  | Total acquisition time | 1 mins 44.8 secs
Calibration | C1s C-C |  |  | Number of Scans | 16
Binding Energy | 284.88 |  |  | Number of Energy Steps | 131
Unprocessed Data | [8 empty] | Processed Data
Binding Energy | Raw Data | S2p3 Au-S | S2p1 Au-S | S2p3 Au-S-R | S2p1 Au-S-R | Backgnd. | Envelope | Residuals | Binding Energy (calibrated) | Raw Data (Normalised) | S2p3 Au-S (Normalised) | S2p1 Au-S (Normalised) | S2p3 Au-S-R (Normalised) | S2p1 Au-S-R (Normalised) | Backgnd. (Normalised) | Envelope (Normalised) | Residuals (Normalised)
eV | Counts / s | Counts / s | Counts / s | Counts / s | Counts / s | Counts / s | Counts / s | Counts / s (Residuals 4) | eV | Counts / s | Counts / s | Counts / s | Counts / s | Counts / s | Counts / s | Counts / s | Counts / s (Residuals 4)
170.08 | 59014.6 | 0 | 0 | 0 | 0 | 59058.7 | 59014.6 | 0 | 170 | 0 |  |  |  |  | 0.008292747 | 0
169.98 | 59069 | 0 | 0 | 0 | 0 | 59068.7 | 59069 | 0 | 169.9 | 0.0102296 |  |  |  |  | 0.01017319 | 0.0102296
169.88 | 59092.4 | 0 | 0 | 0 | 0 | 59078.6 | 59092.4 | 0 | 169.8 | 0.01462984 |  |  |  |  | 0.01203483 | 0.01462984
169.78 | 59180.5 | 0 | 0 | 0 | 0 | 59088.6 | 59180.5 | -4.57528e-11 | 169.7 | 0.03119652 |  |  |  |  | 0.01391527 | 0.03119652 | -11.09735
169.68 | 59240.9 | 0 | 0 | 0 | 0 | 59098.6 | 59240.9 | -1.56867e-10 | 169.6 | 0.04255439 |  |  |  |  | 0.01579571 | 0.04255439 | -11.09735
169.58 | 59348 | 0 | 0 | 0 | 0 | 59108.6 | 59348 | -4.93476e-10 | 169.5 | 0.06269392 |  |  |  |  | 0.01767615 | 0.06269392 | -11.09735
169.48 | 59307.1 | 0 | 0 | 0 | 0 | 59118.6 | 59307.1 | -1.59481e-09 | 169.4 | 0.05500291 |  |  |  |  | 0.01955659 | 0.05500291 | -11.09735
169.38 | 59413.6 | 0 | 0 | 0 | 0 | 59128.5 | 59413.6 | -5.07529e-09 | 169.3 | 0.07502962 |  |  |  |  | 0.02141823 | 0.07502962 | -11.09735
169.28 | 59383 | 0 | 0 | 0 | 0 | 59138.5 | 59383 | -1.55167e-08 | 169.2 | 0.06927547 |  |  |  |  | 0.02329867 | 0.06927547 | -11.09735
169.18 | 59453.6 | 0 | 0 | 0 | 0 | 59148.5 | 59453.6 | -4.61057e-08 | 169.1 | 0.08255138 |  |  |  |  | 0.02517911 | 0.08255138 | -11.09735
169.08 | 59549.2 | 0 | 0 | 0 | 0 | 59158.5 | 59549.2 | -1.32726e-07 | 169 | 0.1005284 |  |  |  |  | 0.02705955 | 0.1005284 | -11.09735
168.98 | 59471.5 | 0 | 0 | 0 | 0 | 59168.5 | 59471.5 | -3.70287e-07 | 168.9 | 0.08591737 |  |  |  |  | 0.02894 | 0.08591737 | -11.09735
168.88 | 59528.2 | 0 | 0 | 0 | 0 | 59178.5 | 59528.2 | -1.00129e-06 | 168.8 | 0.09657948 |  |  |  |  | 0.03082044 | 0.09657948 | -11.09735
168.78 | 59589.1 | 0 | 0 | 0 | 0 | 59188.4 | 59589.1 | -2.62468e-06 | 168.7 | 0.1080314 |  |  |  |  | 0.03268207 | 0.1080314 | -11.09735
168.68 | 59694.7 | 0 | 0 | 0 | 0 | 59198.4 | 59694.7 | -6.66984e-06 | 168.6 | 0.1278888 |  |  |  |  | 0.03456252 | 0.1278888 | -11.09735
168.58 | 59706 | 0 | 0 | 0 | 0 | 59208.4 | 59706 | -1.64327e-05 | 168.5 | 0.1300137 |  |  |  |  | 0.03644296 | 0.1300137 | -11.09735
168.48 | 59716 | 0 | 0 | 0 | 0 | 59218.4 | 59716 | -3.92552e-05 | 168.4 | 0.1318942 |  |  |  |  | 0.0383234 | 0.1318942 | -11.09735
168.38 | 59658.7 | 0 | 0 | 0 | 0 | 59228.4 | 59658.7 | -9.0933e-05 | 168.3 | 0.1211192 |  |  |  |  | 0.04020384 | 0.1211192 | -11.09735
168.28 | 59608.3 | 0 | 0 | 0 | 0 | 59238.3 | 59608.3 | -0.000204282 | 168.2 | 0.1116418 |  |  |  |  | 0.04206548 | 0.1116418 | -11.09735
168.18 | 59652.9 | 0 | 0 | 0 | 0 | 59248.3 | 59652.9 | -0.000445117 | 168.1 | 0.1200286 |  |  |  |  | 0.04394592 | 0.1200286 | -11.09735
168.08 | 59564 | 0 | 0 | 0 | 0 | 59258.3 | 59564 | -0.000940833 | 168 | 0.1033115 |  |  |  |  | 0.04582636 | 0.1033115 | -11.09735
167.98 | 59545.8 | 0 | 0 | 0 | 0 | 59268.3 | 59545.8 | -0.00192934 | 167.9 | 0.09988905 |  |  |  |  | 0.0477068 | 0.09988905 | -11.09735
167.88 | 59556.1 | 0 | 0 | 0 | 0 | 59278.3 | 59556.1 | -0.00383914 | 167.8 | 0.1018259 |  |  |  |  | 0.04958724 | 0.1018259 | -11.09735
167.78 | 59420.1 | 0 | 0 | 0 | 0 | 59288.3 | 59420.1 | -0.0074143 | 167.7 | 0.0762519 |  |  |  |  | 0.05146768 | 0.0762519 | -11.09735
167.68 | 59373.4 | 0 | 0 | 0 | 0 | 59298.2 | 59373.4 | -0.0138997 | 167.6 | 0.06747024 |  |  |  |  | 0.05332932 | 0.06747024 | -11.09735
167.58 | 59289.4 | 0 | 0 | 0 | 0 | 59308.2 | 59289.4 | -0.0253014 | 167.5 | 0.05167453 |  |  |  |  | 0.05520976 | 0.05167453 | -11.09736
167.48 | 59349.9 | 0 | 0 | 0 | 0 | 59318.2 | 59349.9 | -0.0447301 | 167.4 | 0.0630512 |  |  |  |  | 0.0570902 | 0.0630512 | -11.09736
167.38 | 59444.2 | 0 | 0 | 0 | 0 | 59328.2 | 59444.3 | -0.076825 | 167.3 | 0.08078377 |  |  |  |  | 0.05897065 | 0.08080257 | -11.09736
167.28 | 59345.1 | 0 | 0 | 0 | 0 | 59338.2 | 59345.2 | -0.128233 | 167.2 | 0.06214859 |  |  |  |  | 0.06085109 | 0.0621674 | -11.09737
167.18 | 59301.6 | 0 | 0 | 0 | 0 | 59348.1 | 59301.8 | -0.208097 | 167.1 | 0.05396867 |  |  |  |  | 0.06271272 | 0.05400628 | -11.09739
167.08 | 59303.5 | 0 | 0 | 0 | 0 | 0 | 59303.8 | -0.328468 | 167 | 0.05432596 | [5 empty] | 0.05438237 | -11.09741
166.98 | 59346.3 | 0 | 0 | 0 | 0 | 0 | 59346.8 | -0.504554 | 166.9 | 0.06237425 | [5 empty] | 0.06246827 | -11.09745
166.88 | 59352.4 | 0 | 0 | 0 | 0 | 0 | 59353.2 | -0.754696 | 166.8 | 0.06352131 | [5 empty] | 0.06367175 | -11.09749
166.78 | 59288.6 | 0 | 0 | 0 | 0 | 0 | 59289.7 | -1.09999 | 166.7 | 0.0515241 | [5 empty] | 0.05173095 | -11.09756
166.68 | 59324.4 | 0 | 0 | 0 | 0 | 0 | 59326 | -1.56358 | 166.6 | 0.05825608 | [5 empty] | 0.05855695 | -11.09764
166.58 | 59344 | 0 | 0 | 0 | 0 | 0 | 59346.2 | -2.16957 | 166.5 | 0.06194174 | [5 empty] | 0.06235544 | -11.09776
166.48 | 59442.5 | 0 | 0 | 0 | 0 | 0 | 59445.5 | -2.94204 | 166.4 | 0.08046409 | [5 empty] | 0.08102823 | -11.0979
166.38 | 59470.4 | 0 | 0 | 0 | 0 | 0 | 59474.3 | -3.90405 | 166.3 | 0.08571052 | [5 empty] | 0.0864439 | -11.09808
166.28 | 59506.1 | 0 | 0 | 0 | 0 | 0 | 59511.2 | -5.07755 | 166.2 | 0.0924237 | [5 empty] | 0.09338273 | -11.09831
166.18 | 59446.3 | 0 | 0 | 0 | 0 | 0 | 59452.8 | -6.48422 | 166.1 | 0.08117866 | [5 empty] | 0.08240095 | -11.09857
166.08 | 59468.2 | 0 | 0 | 0 | 0 | 0 | 59476.4 | -8.14801 | 166 | 0.08529683 | [5 empty] | 0.08683879 | -11.09888
165.98 | 59515.8 | 0 | 0 | 0 | 0 | 0 | 59525.9 | -10.0995 | 165.9 | 0.09424773 | [5 empty] | 0.09614698 | -11.09925
165.88 | 59579.1 | 0 | 0 | 0 | 0 | 0 | 59591.5 | -12.3827 | 165.8 | 0.1061509 | [5 empty] | 0.1084827 | -11.09968
165.78 | 59575.9 | 0 | 0 | 0 | 0 | 0 | 59591 | -15.0641 | 165.7 | 0.1055492 | [5 empty] | 0.1083886 | -11.10018
165.68 | 59588.9 | 0 | 0 | 0 | 0 | 0 | 59607.1 | -18.2446 | 165.6 | 0.1079938 | [5 empty] | 0.1114162 | -11.10078
165.58 | 59551.6 | 0 | 0 | 0 | 0 | 0 | 59573.7 | -22.074 | 165.5 | 0.1009797 | [5 empty] | 0.1051355 | -11.1015
165.48 | 59626.9 | 0 | 0 | 0 | 0 | 0 | 59653.7 | -26.7698 | 165.4 | 0.1151394 | [5 empty] | 0.120179 | -11.10238
165.38 | 59735.6 | 0 | 0 | 0 | 0 | 0 | 59768.2 | -32.6379 | 165.3 | 0.1355798 | [5 empty] | 0.1417101 | -11.10349
165.28 | 59748.8 | 59736.5 | 59736.5 | 59740.9 | 59772.3 | 59736.5 | 59776.6 | -27.854 | 165.2 | 0.138062 | 0.1357491 | 0.1357491 | 0.1365765 | 0.1424811 | 0.1357491 | 0.1432896 | -11.10259
165.18 | 59754.6 | 59745.4 | 59745.4 | 59751.3 | 59789.3 | 59745.4 | 59795.1 | -40.4796 | 165.1 | 0.1391527 | 0.1374227 | 0.1374227 | 0.1385321 | 0.1456778 | 0.1374227 | 0.1467685 | -11.10496
165.08 | 59816.8 | 59754.3 | 59754.3 | 59762 | 59808.7 | 59754.3 | 59816.5 | 0.350077 | 165 | 0.150849 | 0.1390963 | 0.1390963 | 0.1405442 | 0.1493259 | 0.1390963 | 0.1507926 | -11.09728
164.98 | 59890.9 | 59763.1 | 59763.2 | 59773.2 | 59831.5 | 59763.1 | 59841.6 | 49.2947 | 164.9 | 0.1647831 | 0.140751 | 0.1407699 | 0.1426503 | 0.1536133 | 0.140751 | 0.1555125 | -11.08808
164.88 | 59949.7 | 59772 | 59772.1 | 59784.8 | 59858.8 | 59772 | 59871.6 | 78.0777 | 164.8 | 0.1758401 | 0.1424246 | 0.1424434 | 0.1448316 | 0.1587469 | 0.1424246 | 0.1611538 | -11.08267
164.78 | 59919.7 | 59780.9 | 59781 | 59796.9 | 59891.7 | 59780.9 | 59907.8 | 11.8887 | 164.7 | 0.1701988 | 0.1440982 | 0.144117 | 0.1471069 | 0.1649335 | 0.1440982 | 0.167961 | -11.09511
164.68 | 59980.2 | 59789.8 | 59790.2 | 59809.4 | 59931.5 | 59789.8 | 59951.7 | 28.5029 | 164.6 | 0.1815754 | 0.1457718 | 0.145847 | 0.1494575 | 0.1724177 | 0.1457718 | 0.1762162 | -11.09199
164.58 | 60025 | 59798.6 | 59799.8 | 59822.6 | 59979.5 | 59798.6 | 60004.6 | 20.3498 | 164.5 | 0.1899998 | 0.1474266 | 0.1476523 | 0.1519397 | 0.1814438 | 0.1474266 | 0.1861637 | -11.09352
164.48 | 60062 | 59807.5 | 59810.2 | 59836.3 | 60036.6 | 59807.5 | 60068.1 | -6.13985 | 164.4 | 0.1969574 | 0.1491002 | 0.1496079 | 0.1545159 | 0.1921811 | 0.1491002 | 0.1981045 | -11.09851
164.38 | 60190.6 | 59816.4 | 59821.6 | 59850.8 | 60103.4 | 59816.4 | 60143.1 | 47.4551 | 164.3 | 0.2211399 | 0.1507738 | 0.1517516 | 0.1572425 | 0.2047425 | 0.1507738 | 0.2122078 | -11.08843
164.28 | 60266.4 | 59825.2 | 59833.9 | 59866.4 | 60179.7 | 59825.2 | 60229.6 | 36.8859 | 164.2 | 0.2353937 | 0.1524286 | 0.1540646 | 0.160176 | 0.2190902 | 0.1524286 | 0.2284736 | -11.09041
164.18 | 60288.9 | 59834.1 | 59847 | 59883.2 | 60264.4 | 59834.1 | 60326.5 | -37.5173 | 164.1 | 0.2396247 | 0.1541022 | 0.156528 | 0.1633352 | 0.2350176 | 0.1541022 | 0.2466951 | -11.10441
164.08 | 60336.4 | 59843 | 59860.3 | 59902 | 60355.4 | 59843 | 60431.7 | -95.357 | 164 | 0.2485568 | 0.1557758 | 0.1590289 | 0.1668704 | 0.2521296 | 0.1557758 | 0.2664774 | -11.11528
163.98 | 60485 | 59851.8 | 59873.7 | 59923.4 | 60449.2 | 59851.8 | 60542.5 | -57.5598 | 163.9 | 0.2765001 | 0.1574306 | 0.1615487 | 0.1708945 | 0.2697681 | 0.1574306 | 0.2873127 | -11.10817
163.88 | 60662.9 | 59860.7 | 59887.2 | 59948.4 | 60541.5 | 59860.7 | 60655.8 | 7.09116 | 163.8 | 0.3099532 | 0.1591042 | 0.1640873 | 0.1755956 | 0.2871246 | 0.1591042 | 0.3086181 | -11.09602
163.78 | 60683.9 | 59869.6 | 59901.4 | 59978.4 | 60627.5 | 59869.6 | 60768.2 | -84.2836 | 163.7 | 0.3139021 | 0.1607778 | 0.1667576 | 0.181237 | 0.3032964 | 0.1607778 | 0.3297542 | -11.1132
163.68 | 60949 | 59878.6 | 59916.9 | 60015.2 | 60701.9 | 59878.4 | 60877.2 | 71.7505 | 163.6 | 0.3637526 | 0.1624701 | 0.1696722 | 0.188157 | 0.3172869 | 0.1624325 | 0.350251 | -11.08386
163.58 | 61155.6 | 59887.7 | 59934.5 | 60060.9 | 60759.9 | 59887.3 | 60981.1 | 174.487 | 163.5 | 0.4026025 | 0.1641813 | 0.1729818 | 0.1967506 | 0.3281935 | 0.1641061 | 0.3697888 | -11.06454
163.48 | 61202 | 59897.4 | 59955.9 | 60117.8 | 60797.8 | 59896.2 | 61080.3 | 121.654 | 163.4 | 0.4113278 | 0.1660054 | 0.177006 | 0.2074503 | 0.3353203 | 0.1657797 | 0.3884428 | -11.07447
163.38 | 61306.1 | 59908.2 | 59983.7 | 60188.5 | 60813.2 | 59905 | 61178.5 | 127.674 | 163.3 | 0.4309032 | 0.1680363 | 0.1822336 | 0.220745 | 0.3382162 | 0.1674345 | 0.4069087 | -11.07334
163.28 | 61321.6 | 59920.6 | 60023.6 | 60275.6 | 60805.6 | 59913.9 | 61283.6 | 37.9562 | 163.2 | 0.4338179 | 0.170368 | 0.1897366 | 0.2371237 | 0.3367871 | 0.1691081 | 0.4266722 | -11.09021
163.18 | 61341.8 | 59935 | 60086.5 | 60381 | 60776.3 | 59922.8 | 61410.4 | -68.6819 | 163.1 | 0.4376164 | 0.1730758 | 0.2015645 | 0.2569435 | 0.3312774 | 0.1707817 | 0.4505162 | -11.11027
163.08 | 61497.5 | 59951.3 | 60191.1 | 60505.7 | 60728.4 | 59931.6 | 61581.5 | -84.0422 | 163 | 0.4668948 | 0.176141 | 0.2212339 | 0.2803926 | 0.3222701 | 0.1724365 | 0.4826905 | -11.11315
162.98 | 61814 | 59968.7 | 60362.4 | 60649.5 | 60666.1 | 59940.5 | 61825.1 | -11.1235 | 162.9 | 0.5264108 | 0.1794129 | 0.2534459 | 0.3074334 | 0.3105549 | 0.1741101 | 0.5284981 | -11.09944
162.88 | 62119 | 59986.6 | 60620 | 60810.1 | 60594.4 | 59949.4 | 62162.9 | -43.8526 | 162.8 | 0.5837643 | 0.1827789 | 0.3018861 | 0.3376333 | 0.2970722 | 0.1757837 | 0.5920194 | -11.1056
162.78 | 62584.2 | 60004.5 | 60953.9 | 60983 | 60518.6 | 59958.3 | 62585.2 | -1.00336 | 162.7 | 0.6712424 | 0.1861449 | 0.364674 | 0.3701461 | 0.2828184 | 0.1774573 | 0.6714305 | -11.09754
162.68 | 63002.9 | 60023 | 61302.6 | 61161.8 | 60443.3 | 59967.1 | 63029.3 | -26.4086 | 162.6 | 0.7499765 | 0.1896237 | 0.430245 | 0.4037684 | 0.2686587 | 0.1791121 | 0.7549409 | -11.10232
162.58 | 63453 | 60043 | 61561.5 | 61337.6 | 60372.4 | 59976 | 63386.6 | 66.4053 | 162.5 | 0.8346152 | 0.1933846 | 0.4789297 | 0.4368266 | 0.2553264 | 0.1807856 | 0.822129 | -11.08486
162.48 | 63495.4 | 60066.1 | 61633.7 | 61500.7 | 60308.9 | 59984.9 | 63554.8 | -59.3395 | 162.4 | 0.8425882 | 0.1977284 | 0.4925064 | 0.4674966 | 0.2433855 | 0.1824592 | 0.8537581 | -11.10851
162.38 | 63460 | 60094.2 | 61492.4 | 61640.6 | 60254.4 | 59993.7 | 63500.4 | -40.4127 | 162.3 | 0.8359315 | 0.2030125 | 0.4659358 | 0.4938039 | 0.2331371 | 0.184114 | 0.8435285 | -11.10495
162.28 | 63215.5 | 60131 | 61199.8 | 61747.8 | 60209.5 | 60002.6 | 63280.3 | -64.7918 | 162.2 | 0.7899547 | 0.2099325 | 0.4109141 | 0.5139623 | 0.224694 | 0.1857876 | 0.8021399 | -11.10953
162.18 | 63032.7 | 60183 | 60864.1 | 61814.7 | 60174.2 | 60011.5 | 63001.6 | 31.1106 | 162.1 | 0.7555802 | 0.2197108 | 0.3477877 | 0.5265424 | 0.218056 | 0.1874612 | 0.749732 | -11.0915
162.08 | 62809.3 | 60264 | 60575.7 | 61836.6 | 60147.7 | 60020.3 | 62763 | 46.3057 | 162 | 0.7135711 | 0.2349424 | 0.2935557 | 0.5306606 | 0.2130728 | 0.189116 | 0.7048647 | -11.08864
161.98 | 62639.3 | 60399.6 | 60373.1 | 61812.5 | 60128.8 | 60029.2 | 62626.4 | 12.8172 | 161.9 | 0.6816036 | 0.2604412 | 0.255458 | 0.5261287 | 0.2095188 | 0.1907896 | 0.6791779 | -11.09494
161.88 | 62504.1 | 60631.7 | 60250.7 | 61745.1 | 60116.2 | 60038.1 | 62629.6 | -125.475 | 161.8 | 0.6561801 | 0.3040862 | 0.2324414 | 0.5134546 | 0.2071494 | 0.1924632 | 0.6797796 | -11.12095
161.78 | 62788.7 | 61011 | 60184.2 | 61640.3 | 60108.8 | 60046.9 | 62803.6 | -14.8809 | 161.7 | 0.7096974 | 0.3754113 | 0.2199364 | 0.4937475 | 0.2057579 | 0.194118 | 0.7124993 | -11.10015
161.68 | 63172.5 | 61565.9 | 60150.5 | 61506.9 | 60105.3 | 60055.8 | 63161.1 | 11.3811 | 161.6 | 0.7818688 | 0.479757 | 0.2135994 | 0.4686624 | 0.2050998 | 0.1957916 | 0.7797251 | -11.09521
161.58 | 63742.7 | 62250.7 | 60134.3 | 61354.7 | 60104.8 | 60064.7 | 63650.5 | 92.1642 | 161.5 | 0.8890916 | 0.6085297 | 0.210553 | 0.4400421 | 0.2050057 | 0.1974652 | 0.8717539 | -11.08002
161.48 | 64142.7 | 62913 | 60127.4 | 61194.2 | 60106.4 | 60073.5 | 64120.4 | 22.2355 | 161.4 | 0.9643092 | 0.7330713 | 0.2092555 | 0.409861 | 0.2053066 | 0.19912 | 0.9601158 | -11.09317
161.38 | 64332.5 | 63334.6 | 60125.6 | 61034.7 | 60109.6 | 60082.4 | 64357.3 | -24.7581 | 161.3 | 1 | 0.8123507 | 0.2089171 | 0.379868 | 0.2059083 | 0.2007935 | 1.004663 | -11.10201
161.28 | 64214.9 | 63349.6 | 60126.7 | 60884.2 | 60114 | 60091.3 | 64200.7 | 14.1618 | 161.2 | 0.977886 | 0.8151714 | 0.2091239 | 0.3515673 | 0.2067357 | 0.2024671 | 0.9752158 | -11.09469
161.18 | 63604.2 | 62955.5 | 60129.6 | 60748.2 | 60119.2 | 60100.1 | 63652.2 | -47.971 | 161.1 | 0.8630474 | 0.7410632 | 0.2096692 | 0.3259933 | 0.2077136 | 0.2041219 | 0.8720736 | -11.10637
161.08 | 62892.1 | 62314.7 | 60133.5 | 60630.3 | 60125 | 60109 | 62876.4 | 15.6781 | 161 | 0.7291412 | 0.6205645 | 0.2104026 | 0.3038229 | 0.2088042 | 0.2057955 | 0.7261889 | -11.0944
160.98 | 62153.9 | 61645.7 | 60137.8 | 60531.8 | 60131.2 | 60117.9 | 62092.8 | 61.0609 | 160.9 | 0.590327 | 0.494763 | 0.2112112 | 0.2853006 | 0.2099701 | 0.2074691 | 0.5788375 | -11.08587
160.88 | 61545.8 | 61103.8 | 60142.2 | 60452.3 | 60137.8 | 60126.8 | 61455.8 | 89.9937 | 160.8 | 0.4759774 | 0.3928618 | 0.2120386 | 0.2703511 | 0.2112112 | 0.2091427 | 0.4590534 | -11.08043
160.78 | 60945.3 | 60737.4 | 60146.7 | 60390.4 | 60144.6 | 60135.6 | 61012.2 | -66.9462 | 160.7 | 0.3630568 | 0.3239625 | 0.2128848 | 0.2587111 | 0.2124899 | 0.2107975 | 0.375637 | -11.10994
160.68 | 60707.8 | 60519.6 | 60151.6 | 60343.7 | 60151.8 | 60144.5 | 60733.2 | -25.3487 | 160.6 | 0.3183964 | 0.2830064 | 0.2138062 | 0.2499295 | 0.2138438 | 0.2124711 | 0.3231727 | -11.10212
160.58 | 60552.7 | 60399.6 | 60157.4 | 60309.7 | 60159.1 | 60153.4 | 60565.8 | -13.1107 | 160.5 | 0.2892307 | 0.2604412 | 0.2148969 | 0.243536 | 0.2152165 | 0.2141447 | 0.2916941 | -11.09982
160.48 | 60453.6 | 60335.3 | 60164.2 | 60285.9 | 60166.7 | 60162.2 | 60465.5 | -11.9457 | 160.4 | 0.2705955 | 0.2483499 | 0.2161756 | 0.2390605 | 0.2166457 | 0.2157995 | 0.2728333 | -11.0996
160.38 | 60427.2 | 60300.4 | 60171.9 | 60270.1 | 60174.5 | 60171.1 | 60403.6 | 23.5801 | 160.3 | 0.2656312 | 0.2417872 | 0.2176235 | 0.2360894 | 0.2181124 | 0.2174731 | 0.2611933 | -11.09292
160.28 | 60349.8 | 60281.1 | 60180.3 | 60260.1 | 60182.5 | 60180 | 60364.1 | -14.3267 | 160.2 | 0.2510766 | 0.2381579 | 0.2192031 | 0.234209 | 0.2196168 | 0.2191467 | 0.2537656 | -11.10004
160.18 | 60326.7 | 60270.5 | 60188.9 | 60254.6 | 60190.7 | 60188.8 | 60338.2 | -11.561 | 160.1 | 0.2467327 | 0.2361647 | 0.2208202 | 0.2331747 | 0.2211587 | 0.2208014 | 0.2488952 | -11.09952
160.08 | 60252 | 60265.1 | 60197.7 | 60252.2 | 60199 | 60197.7 | 60320.9 | -68.9551 | 160 | 0.2326858 | 0.2351492 | 0.222475 | 0.2327234 | 0.2227195 | 0.222475 | 0.2456421 | -11.11032
159.98 | 60276.3 | 60262.7 | 60206.6 | 60252 | 60207.5 | 60206.6 | 60309.1 | -32.8522 | 159.9 | 0.2372553 | 0.2346979 | 0.2241486 | 0.2326858 | 0.2243179 | 0.2241486 | 0.2434232 | -11.10353
159.88 | 60283.4 | 60261.9 | 60215.4 | 60253.5 | 60216.1 | 60215.4 | 60300.7 | -17.2382 | 159.8 | 0.2385904 | 0.2345475 | 0.2258034 | 0.2329679 | 0.225935 | 0.2258034 | 0.2418436 | -11.10059
159.78 | 60189.9 | 60261.7 | 60224.3 | 60256.2 | 60224.7 | 60224.3 | 60294.1 | -104.207 | 159.7 | 0.2210083 | 0.2345099 | 0.227477 | 0.2334756 | 0.2275522 | 0.227477 | 0.2406025 | -11.11695
159.68 | 60198.8 | 60261.6 | 60233.2 | 60259.8 | 60233.4 | 60233.2 | 60288.5 | -89.7108 | 159.6 | 0.2226819 | 0.2344911 | 0.2291506 | 0.2341526 | 0.2291882 | 0.2291506 | 0.2395494 | -11.11422
159.58 | 60218.5 | 60261.9 | 60242 | 60264.1 | 60242.2 | 60242 | 60284.1 | -65.6024 | 159.5 | 0.2263864 | 0.2345475 | 0.2308054 | 0.2349612 | 0.230843 | 0.2308054 | 0.2387221 | -11.10969
159.48 | 60288.4 | 60267.5 | 60255.1 | 60273.1 | 60255.2 | 60255.1 | 60285.6 | 2.80013 | 159.4 | 0.2395306 | 0.2356005 | 0.2332688 | 0.2366536 | 0.2332876 | 0.2332688 | 0.2390041 | -11.09682
159.38 | 60314.6 | 60280.6 | 60273.8 | 60288.4 | 60273.9 | 60273.8 | 60295.2 | 19.3611 | 159.3 | 0.2444574 | 0.2380639 | 0.2367852 | 0.2395306 | 0.236804 | 0.2367852 | 0.2408093 | -11.09371
159.28 | 60318.2 | 60316.9 | 60313.7 | 60325.2 | 60313.7 | 60313.7 | 60328.4 | -10.1922 | 159.2 | 0.2451344 | 0.2448899 | 0.2442882 | 0.2464507 | 0.2442882 | 0.2442882 | 0.2470524 | -11.09927
159.18 | 60344 | 0 | 0 | 0 | 0 | 0 | 60354.3 | -10.2937 | 159.1 | 0.2499859 | [5 empty] | 0.2519228 | -11.09929
159.08 | 60303.1 | 0 | 0 | 0 | 0 | 0 | 60310.4 | -7.31798 | 159 | 0.2422949 | [5 empty] | 0.2436676 | -11.09873
158.98 | 60349 | 0 | 0 | 0 | 0 | 0 | 60354.3 | -5.27204 | 158.9 | 0.2509261 | [5 empty] | 0.2519228 | -11.09834
158.88 | 60342.1 | 0 | 0 | 0 | 0 | 0 | 60345.9 | -3.79384 | 158.8 | 0.2496286 | [5 empty] | 0.2503432 | -11.09806
158.78 | 60499.6 | 0 | 0 | 0 | 0 | 0 | 60502.3 | -2.69329 | 158.7 | 0.2792456 | [5 empty] | 0.2797533 | -11.09786
158.68 | 60417.1 | 0 | 0 | 0 | 0 | 0 | 60419 | -1.87243 | 158.6 | 0.2637319 | [5 empty] | 0.2640892 | -11.0977
158.58 | 60530.7 | 0 | 0 | 0 | 0 | 0 | 60532 | -1.27036 | 158.5 | 0.2850937 | [5 empty] | 0.2853382 | -11.09759
158.48 | 60485.2 | 0 | 0 | 0 | 0 | 0 | 60486 | -0.839743 | 158.4 | 0.2765377 | [5 empty] | 0.2766882 | -11.09751
158.38 | 60487.1 | 0 | 0 | 0 | 0 | 0 | 60487.7 | -0.540373 | 158.3 | 0.276895 | [5 empty] | 0.2770078 | -11.09745
158.28 | 60424.5 | 0 | 0 | 0 | 0 | 0 | 60424.8 | -0.338306 | 158.2 | 0.2651235 | [5 empty] | 0.2651799 | -11.09741
158.18 | 60540.9 | 0 | 0 | 0 | 0 | 0 | 60541.1 | -0.205961 | 158.1 | 0.2870118 | [5 empty] | 0.2870494 | -11.09739
158.08 | 60600.9 | 0 | 0 | 0 | 0 | 0 | 60601 | -0.121881 | 158 | 0.2982944 | [5 empty] | 0.2983132 | -11.09737
157.98 | 60512.8 | 0 | 0 | 0 | 0 | 0 | 60512.9 | -0.070083 | 157.9 | 0.2817277 | [5 empty] | 0.2817466 | -11.09736
157.88 | 60637.2 | 0 | 0 | 0 | 0 | 0 | 60637.2 | -0.0391446 | 157.8 | 0.3051204 | [5 empty] | 0.3051204 | -11.09736
157.78 | 60605.9 | 0 | 0 | 0 | 0 | 0 | 60605.9 | -0.0212321 | 157.7 | 0.2992347 | [5 empty] | 0.2992347 | -11.09735
157.68 | 60633.9 | 0 | 0 | 0 | 0 | 0 | 60633.9 | -0.0111806 | 157.6 | 0.3044999 | [5 empty] | 0.3044999 | -11.09735
157.58 | 60669 | 0 | 0 | 0 | 0 | 0 | 60669 | -0.00571478 | 157.5 | 0.3111002 | [5 empty] | 0.3111002 | -11.09735
157.48 | 60702.7 | 0 | 0 | 0 | 0 | 0 | 60702.7 | -0.00283469 | 157.4 | 0.3174373 | [5 empty] | 0.3174373 | -11.09735
157.38 | 60682 | 0 | 0 | 0 | 0 | 0 | 60682 | -0.00136429 | 157.3 | 0.3135448 | [5 empty] | 0.3135448 | -11.09735
157.28 | 60670.7 | 0 | 0 | 0 | 0 | 0 | 60670.7 | -0.000637 | 157.2 | 0.3114199 | [5 empty] | 0.3114199 | -11.09735
157.18 | 60812 | 0 | 0 | 0 | 0 | 0 | 60812 | -0.000288495 | 157.1 | 0.3379906 | [5 empty] | 0.3379906 | -11.09735
157.08 | 60794.5 | 0 | 0 | 0 | 0 | 0 | 60794.5 | -0.000126721 | 157 | 0.3346998 | [5 empty] | 0.3346998 | -11.09735

## O1s Scan
Normalisation | Self |  |  | Acquisition Parameters :
Baseline Subtraction | Performed
Maximum Intensity | 92947.6 |  |  | Parameter
Minimum Intensity | 75822 |  |  | Total acquisition time | 18.2 secs
Calibration | C1s C-C |  |  | Number of Scans | 3
Binding Energy | 284.88 |  |  | Number of Energy Steps | 121
Unprocessed Data | [7 empty] | Processed Data
Binding Energy | Raw Data | O1s C=O | O1s H-O-C, SO4, NOx | O1s O-C=O, O-H | Backgnd. | Envelope | Residuals | Binding Energy (calibrated) | Raw Data (Normalised) | O1s C=O (Normalised) | O1s H-O-C, SO4, NOx (Normalised) | O1s O-C=O, O-H (Normalised) | Backgnd. (Normalised) | Envelope (Normalised) | Residuals (Normalised)
eV | Counts / s | Counts / s | Counts / s | Counts / s | Counts / s | Counts / s | Counts / s (Residuals 8) | eV | Counts / s | Counts / s | Counts / s | Counts / s | Counts / s | Counts / s | Counts / s (Residuals 8)
537.08 | 79229.9 | 0 | 0 | 0 | 0 | 79234.6 | -4.7502 | 537 | 0.1989945 |  |  |  |  | 0.1992689 | -4.427684
536.98 | 79059.4 | 0 | 0 | 0 | 0 | 79066.6 | -7.19007 | 536.9 | 0.1890386 |  |  |  |  | 0.1894591 | -4.427827
536.88 | 79116.4 | 0 | 0 | 0 | 0 | 79126.9 | -10.5946 | 536.8 | 0.192367 |  |  |  |  | 0.1929801 | -4.428026
536.78 | 79180.5 | 0 | 0 | 0 | 0 | 79195.7 | -15.2101 | 536.7 | 0.1961099 |  |  |  |  | 0.1969975 | -4.428295
536.68 | 79067.8 | 0 | 0 | 0 | 0 | 79089.1 | -21.2966 | 536.6 | 0.1895291 |  |  |  |  | 0.1907729 | -4.42865
536.58 | 79190 | 0 | 0 | 0 | 0 | 79219.1 | -29.1161 | 536.5 | 0.1966646 |  |  |  |  | 0.1983639 | -4.429107
536.48 | 78800.9 | 0 | 0 | 0 | 0 | 78839.8 | -38.9225 | 536.4 | 0.1739443 |  |  |  |  | 0.1762157 | -4.42968
536.38 | 78729 | 0 | 0 | 0 | 0 | 78780 | -50.9591 | 536.3 | 0.1697459 |  |  |  |  | 0.1727239 | -4.430383
536.28 | 78765.7 | 0 | 0 | 0 | 0 | 78831.2 | -65.4685 | 536.2 | 0.1718889 |  |  |  |  | 0.1757136 | -4.43123
536.18 | 78529 | 0 | 0 | 0 | 0 | 78611.8 | -82.72 | 536.1 | 0.1580675 |  |  |  |  | 0.1629023 | -4.432237
536.08 | 78681.1 | 78697.7 | 78699.8 | 78798.6 | 78697.7 | 78800.7 | -119.67 | 536 | 0.1669489 | 0.1679182 | 0.1680408 | 0.17381 | 0.1679182 | 0.1739326 | -4.434395
535.98 | 78722.1 | 78696.9 | 78700.3 | 78820.4 | 78696.9 | 78823.9 | -101.706 | 535.9 | 0.169343 | 0.1678715 | 0.16807 | 0.1750829 | 0.1678715 | 0.1752873 | -4.433346
535.88 | 78790.5 | 78696 | 78701.5 | 78845.8 | 78696 | 78851.3 | -60.8291 | 535.8 | 0.173337 | 0.1678189 | 0.1681401 | 0.1765661 | 0.1678189 | 0.1768872 | -4.430959
535.78 | 78747.2 | 78695.1 | 78703.4 | 78875.8 | 78695.1 | 78884.2 | -136.991 | 535.7 | 0.1708086 | 0.1677664 | 0.168251 | 0.1783178 | 0.1677664 | 0.1788083 | -4.435406
535.68 | 78783 | 78694.1 | 78706.4 | 78911.7 | 78694 | 78924.2 | -141.268 | 535.6 | 0.1728991 | 0.167708 | 0.1684262 | 0.1804141 | 0.1677022 | 0.181144 | -4.435656
535.58 | 78843.2 | 78693 | 78710.9 | 78956 | 78692.9 | 78974.2 | -131.013 | 535.5 | 0.1764143 | 0.1676438 | 0.168689 | 0.1830009 | 0.1676379 | 0.1840636 | -4.435057
535.48 | 78686.4 | 78692 | 78717.2 | 79011.9 | 78691.7 | 79037.7 | -351.359 | 535.4 | 0.1672584 | 0.1675854 | 0.1690569 | 0.186265 | 0.1675679 | 0.1877715 | -4.447924
535.38 | 78834.3 | 78690.8 | 78725.4 | 79083.8 | 78690.3 | 79119.5 | -285.254 | 535.3 | 0.1758946 | 0.1675153 | 0.1695357 | 0.1904634 | 0.1674861 | 0.192548 | -4.444064
535.28 | 79041.4 | 78689.4 | 78735.9 | 79178.1 | 78688.5 | 79226.4 | -184.985 | 535.2 | 0.1879876 | 0.1674335 | 0.1701488 | 0.1959698 | 0.167381 | 0.1987901 | -4.438209
535.18 | 79064.4 | 78687.5 | 78748.6 | 79302.7 | 78686.2 | 79366.5 | -302.09 | 535.1 | 0.1893306 | 0.1673226 | 0.1708904 | 0.2032454 | 0.1672467 | 0.2069709 | -4.445047
535.08 | 79398.5 | 78684.9 | 78763.3 | 79467.2 | 78682.7 | 79549.9 | -151.485 | 535 | 0.2088394 | 0.1671708 | 0.1717487 | 0.2128509 | 0.1670423 | 0.21768 | -4.436252
534.98 | 79751.2 | 78681.1 | 78779.9 | 79683 | 78677.8 | 79788.5 | -37.3369 | 534.9 | 0.2294343 | 0.1669489 | 0.172718 | 0.225452 | 0.1667562 | 0.2316123 | -4.429587
534.88 | 80273 | 78676.3 | 78798.7 | 79963.3 | 78671.3 | 80095.5 | 177.487 | 534.8 | 0.2599033 | 0.1666686 | 0.1738158 | 0.2418193 | 0.1663767 | 0.2495387 | -4.417043
534.78 | 80437.2 | 78670.2 | 78819.6 | 80320.1 | 78663 | 80483.9 | -46.6661 | 534.7 | 0.2694913 | 0.1663124 | 0.1750362 | 0.2626536 | 0.165892 | 0.2722182 | -4.430132
534.68 | 80900.5 | 78662.5 | 78842.9 | 80764 | 78652.4 | 80964.7 | -64.2545 | 534.6 | 0.2965444 | 0.1658628 | 0.1763967 | 0.2885738 | 0.165273 | 0.3002931 | -4.431159
534.58 | 81630.5 | 78653 | 78869.3 | 81301 | 78639 | 81545.3 | 85.247 | 534.5 | 0.3391706 | 0.1653081 | 0.1779383 | 0.3199304 | 0.1644906 | 0.3341956 | -4.422429
534.48 | 82383.5 | 78641.6 | 78900.2 | 81930.7 | 78622.8 | 82227 | 156.481 | 534.4 | 0.3831399 | 0.1646424 | 0.1797426 | 0.3566999 | 0.1635446 | 0.3740015 | -4.41827
534.38 | 82993.6 | 78627.7 | 78937.6 | 82642.5 | 78602.9 | 83002 | -8.36447 | 534.3 | 0.4187649 | 0.1638308 | 0.1819265 | 0.3982634 | 0.1623826 | 0.4192554 | -4.427895
534.28 | 83960.3 | 78610.9 | 78984.8 | 83415.2 | 78578.9 | 83853.2 | 107.129 | 534.2 | 0.4752125 | 0.1628498 | 0.1846826 | 0.443383 | 0.1609812 | 0.4689588 | -4.421151
534.18 | 84813.9 | 78591.2 | 79047.3 | 84216.4 | 78550.6 | 84753.7 | 60.253 | 534.1 | 0.5250561 | 0.1616994 | 0.1883321 | 0.4901668 | 0.1593287 | 0.5215409 | -4.423889
534.08 | 85681.9 | 78568.4 | 79132.6 | 85003 | 78517.8 | 85668.3 | 13.5452 | 534 | 0.5757404 | 0.1603681 | 0.1933129 | 0.536098 | 0.1574135 | 0.5749463 | -4.426616
533.98 | 86701.6 | 78542.6 | 79250.8 | 85725 | 78480.4 | 86557.5 | 144.115 | 533.9 | 0.6352829 | 0.1588616 | 0.2002149 | 0.5782571 | 0.1552296 | 0.6268685 | -4.418992
533.88 | 87343.9 | 78514.5 | 79415 | 86330.4 | 78438.8 | 87382.3 | -38.3693 | 533.8 | 0.6727881 | 0.1572208 | 0.2098029 | 0.6136077 | 0.1528005 | 0.6750304 | -4.429647
533.78 | 87943.2 | 78484.4 | 79640.9 | 86770.7 | 78393 | 88110 | -166.824 | 533.7 | 0.7077825 | 0.1554632 | 0.2229936 | 0.6393177 | 0.1501261 | 0.7175223 | -4.437148
533.68 | 88713.3 | 78453.8 | 79946.4 | 87007.6 | 78343.7 | 88720.5 | -7.19304 | 533.6 | 0.7527503 | 0.1536764 | 0.2408324 | 0.6531508 | 0.1472474 | 0.7531707 | -4.427827
533.58 | 88908.7 | 78424 | 80349.7 | 87017.8 | 78291.1 | 89209.3 | -300.617 | 533.5 | 0.7641601 | 0.1519363 | 0.264382 | 0.6537464 | 0.144176 | 0.7817128 | -4.444961
533.48 | 89636.6 | 78396.9 | 80867.5 | 86796.2 | 78235.7 | 89589.3 | 47.3552 | 533.4 | 0.8066637 | 0.1503539 | 0.2946174 | 0.6408067 | 0.140941 | 0.8039018 | -4.424642
533.38 | 89908.8 | 78374.9 | 81511.9 | 86357.1 | 78177.6 | 89888.7 | 20.1033 | 533.3 | 0.822558 | 0.1490692 | 0.3322453 | 0.6151668 | 0.1375485 | 0.8213844 | -4.426233
533.28 | 90293.5 | 78361.6 | 82287.3 | 85732.1 | 78117.4 | 90146.2 | 147.302 | 533.2 | 0.8450215 | 0.1482926 | 0.3775225 | 0.5786717 | 0.1340333 | 0.8364203 | -4.418806
533.18 | 90514.8 | 78361.1 | 83185.9 | 84965.2 | 78055 | 90402.2 | 112.689 | 533.1 | 0.8579437 | 0.1482634 | 0.4299937 | 0.5338908 | 0.1303896 | 0.8513687 | -4.420827
533.08 | 90792 | 78378.8 | 84186.2 | 84107.9 | 77990.9 | 90691.2 | 100.826 | 533 | 0.87413 | 0.149297 | 0.4884033 | 0.4838312 | 0.1266467 | 0.868244 | -4.421519
532.98 | 91042 | 78420.9 | 85250.2 | 83212.2 | 77925 | 91033.4 | 8.61727 | 532.9 | 0.888728 | 0.1517553 | 0.5505325 | 0.4315294 | 0.1227986 | 0.8882258 | -4.426904
532.88 | 91364.5 | 78494.1 | 86324.6 | 82325.1 | 77857.2 | 91429.5 | -64.9166 | 532.8 | 0.9075594 | 0.1560296 | 0.613269 | 0.3797298 | 0.1188396 | 0.9113549 | -4.431198
532.78 | 91799.9 | 78605.4 | 87343.6 | 81484.8 | 77787.3 | 91859.2 | -59.2812 | 532.7 | 0.9329834 | 0.1625286 | 0.6727706 | 0.3306629 | 0.114758 | 0.936446 | -4.430868
532.68 | 92241.6 | 78761 | 88235.6 | 80718 | 77715.2 | 92284.3 | -42.6509 | 532.6 | 0.9587752 | 0.1716144 | 0.7248564 | 0.2858878 | 0.110548 | 0.9612685 | -4.429897
532.58 | 92755.1 | 78965.6 | 88930.4 | 80040.7 | 77640.8 | 92655 | 100.113 | 532.5 | 0.9887595 | 0.1835615 | 0.7654272 | 0.2463388 | 0.1062036 | 0.9829145 | -4.421561
532.48 | 92806.6 | 79221.1 | 89368.2 | 79458 | 77564.6 | 92918.1 | -111.464 | 532.4 | 0.9917667 | 0.1984806 | 0.7909913 | 0.2123137 | 0.1017541 | 0.9982774 | -4.433916
532.38 | 92947.6 | 79524.7 | 89507.4 | 78967.5 | 77486.9 | 93025.8 | -78.1862 | 532.3 | 1 | 0.2162085 | 0.7991194 | 0.1836724 | 0.09721703 | 1.004566 | -4.431972
532.28 | 92830 | 79868.3 | 89330.3 | 78560.9 | 77408.2 | 92942.9 | -112.976 | 532.2 | 0.9931331 | 0.236272 | 0.7887782 | 0.1599302 | 0.09262157 | 0.9997256 | -4.434004
532.18 | 92805.1 | 80237.8 | 88846.3 | 78227.4 | 77329.9 | 92651.9 | 153.2 | 532.1 | 0.9916791 | 0.2578479 | 0.7605164 | 0.1404564 | 0.08804947 | 0.9827335 | -4.418461
532.08 | 92151 | 80612.7 | 88089.8 | 77954.7 | 77252.3 | 92152.5 | -1.55886 | 532 | 0.9534848 | 0.2797391 | 0.7163428 | 0.1245329 | 0.08351824 | 0.9535724 | -4.427498
531.98 | 91630.7 | 80968.2 | 87115.8 | 77731.1 | 77176.7 | 91461.7 | 168.933 | 531.9 | 0.9231034 | 0.3004975 | 0.6594689 | 0.1114764 | 0.0791038 | 0.9132352 | -4.417543
531.88 | 90682.6 | 81277 | 85993.1 | 77546.9 | 77104.2 | 90608.5 | 74.0741 | 531.8 | 0.8677419 | 0.318529 | 0.593912 | 0.1007206 | 0.07487037 | 0.863415 | -4.423082
531.78 | 89420.3 | 81512.3 | 84794.5 | 77393.7 | 77035.8 | 89628.8 | -208.482 | 531.7 | 0.7940335 | 0.3322687 | 0.5239232 | 0.09177489 | 0.07087635 | 0.8062082 | -4.439581
531.68 | 88489.2 | 81650.5 | 83588.8 | 77264.2 | 76971.7 | 88560.2 | -70.9587 | 531.6 | 0.7396646 | 0.3403384 | 0.4535199 | 0.08421311 | 0.06713341 | 0.7438104 | -4.43155
531.58 | 87633 | 81676 | 82435.3 | 77154 | 76912.7 | 87439.9 | 193.059 | 531.5 | 0.6896693 | 0.3418274 | 0.3861646 | 0.0777783 | 0.06368828 | 0.6783937 | -4.416134
531.48 | 86325.5 | 81581.8 | 81378.1 | 77059.1 | 76859 | 86300.9 | 24.5461 | 531.4 | 0.6133216 | 0.3363269 | 0.3244324 | 0.07223689 | 0.06055262 | 0.6118851 | -4.425974
531.38 | 85180.9 | 81371.4 | 80445.1 | 76976.7 | 76810.7 | 85171.9 | 8.98705 | 531.3 | 0.546486 | 0.3240412 | 0.2699526 | 0.06742537 | 0.05773228 | 0.5459604 | -4.426882
531.28 | 83964.4 | 81058.3 | 79649.4 | 76905.2 | 76767.8 | 84077.3 | -112.96 | 531.2 | 0.475452 | 0.3057586 | 0.22349 | 0.06325034 | 0.05522726 | 0.4820444 | -4.434003
531.18 | 82858.2 | 80664.1 | 78991 | 76843.2 | 76730.4 | 83037.5 | -179.377 | 531.1 | 0.4108586 | 0.2827405 | 0.1850446 | 0.05963003 | 0.0530434 | 0.4213283 | -4.437881
531.08 | 82086.3 | 80215 | 78460.2 | 76789.7 | 76698 | 82068.9 | 17.3863 | 531 | 0.3657857 | 0.2565166 | 0.1540501 | 0.05650605 | 0.05115149 | 0.3647697 | -4.426392
530.98 | 81217.6 | 79739.4 | 78041.6 | 76743.9 | 76670.4 | 81184.1 | 33.4605 | 530.9 | 0.3150605 | 0.2287453 | 0.1296071 | 0.05383169 | 0.04953987 | 0.3131044 | -4.425453
530.88 | 80390.9 | 79263.7 | 77717.2 | 76704.9 | 76646.9 | 80391.9 | -1.00739 | 530.8 | 0.2667877 | 0.2009681 | 0.1106647 | 0.0515544 | 0.04816766 | 0.2668461 | -4.427466
530.78 | 79783.4 | 78810.3 | 77468.4 | 76671.8 | 76626.9 | 79696.6 | 86.7828 | 530.7 | 0.2313145 | 0.1744932 | 0.09613678 | 0.04962162 | 0.04699981 | 0.2262461 | -4.422339
530.68 | 79310.6 | 78396.6 | 77278.9 | 76644.4 | 76610.4 | 79099.2 | 211.437 | 530.6 | 0.2037067 | 0.1503363 | 0.08507147 | 0.04802168 | 0.04603634 | 0.1913626 | -4.415061
530.58 | 78630.8 | 78033.1 | 77134.4 | 76622 | 76596.8 | 78596 | 34.873 | 530.5 | 0.1640118 | 0.1291108 | 0.07663381 | 0.04671369 | 0.04524221 | 0.1619797 | -4.425371
530.48 | 78240.4 | 77724.5 | 77023.4 | 76604.2 | 76585.9 | 78180.3 | 60.0779 | 530.4 | 0.1412155 | 0.111091 | 0.07015229 | 0.04567431 | 0.04460574 | 0.1377061 | -4.423899
530.38 | 77721.1 | 77470.2 | 76936.7 | 76590 | 76577 | 77842.8 | -121.702 | 530.3 | 0.1108925 | 0.09624188 | 0.06508969 | 0.04484514 | 0.04408605 | 0.1179988 | -4.434513
530.28 | 77664.8 | 77266.3 | 76867.9 | 76579.1 | 76570.2 | 77573 | 91.8414 | 530.2 | 0.107605 | 0.08433573 | 0.06107231 | 0.04420867 | 0.04368898 | 0.1022446 | -4.422044
530.18 | 77349.6 | 77106.6 | 76812 | 76570.8 | 76564.8 | 77359.7 | -10.0547 | 530.1 | 0.08919979 | 0.07501051 | 0.05780819 | 0.04372402 | 0.04337366 | 0.08978955 | -4.427994
530.08 | 77087.2 | 76983.6 | 76765.5 | 76564.6 | 76560.7 | 77192.3 | -105.114 | 530 | 0.0738777 | 0.06782828 | 0.05509296 | 0.04336198 | 0.04313426 | 0.08001471 | -4.433545
529.98 | 77032.8 | 76890 | 76726.4 | 76560 | 76557.6 | 77061.3 | -28.5452 | 529.9 | 0.07070117 | 0.06236278 | 0.05280983 | 0.04309338 | 0.04295324 | 0.07236535 | -4.429074
529.88 | 76778.8 | 76819.6 | 76693.3 | 76556.9 | 76555.4 | 76959 | -180.177 | 529.8 | 0.05586958 | 0.05825197 | 0.05087705 | 0.04291237 | 0.04282478 | 0.06639183 | -4.437928
529.78 | 76632.1 | 76766.5 | 76665.2 | 76554.9 | 76554 | 76878.6 | -246.463 | 529.7 | 0.04730345 | 0.05515135 | 0.04923623 | 0.04279558 | 0.04274303 | 0.06169711 | -4.441798
529.68 | 76625.5 | 76725.9 | 76641.3 | 76553.5 | 76553 | 76814.8 | -189.256 | 529.6 | 0.04691806 | 0.05278063 | 0.04784066 | 0.04271383 | 0.04268464 | 0.05797169 | -4.438458
529.58 | 76706.5 | 76694.7 | 76621.4 | 76552.8 | 76552.5 | 76763.9 | -57.3923 | 529.5 | 0.05164783 | 0.0509588 | 0.04667866 | 0.04267296 | 0.04265544 | 0.05499953 | -4.430758
529.48 | 76490.4 | 76669.8 | 76604.8 | 76552.3 | 76552.1 | 76722.7 | -232.339 | 529.4 | 0.03902929 | 0.04950483 | 0.04570935 | 0.04264376 | 0.04263208 | 0.05259378 | -4.440974
529.38 | 76658 | 76649.5 | 76591.3 | 76551.9 | 76551.8 | 76689.1 | -31.0692 | 529.3 | 0.04881581 | 0.04831947 | 0.04492105 | 0.0426204 | 0.04261457 | 0.0506318 | -4.429221
529.28 | 76556.6 | 76632.6 | 76580.5 | 76551.6 | 76551.6 | 76661.5 | -104.867 | 529.2 | 0.04289485 | 0.04733265 | 0.04429042 | 0.04260289 | 0.04260289 | 0.04902018 | -4.43353
529.18 | 76606.2 | 76618.2 | 76572.1 | 76551.5 | 76551.4 | 76638.8 | -32.6773 | 529.1 | 0.0457911 | 0.0464918 | 0.04379993 | 0.04259705 | 0.04259121 | 0.04769468 | -4.429315
529.08 | 76605.9 | 76605.7 | 76565.5 | 76551.2 | 76551.2 | 76620 | -14.163 | 529 | 0.04577358 | 0.0457619 | 0.04341454 | 0.04257953 | 0.04257953 | 0.04659691 | -4.428234
528.98 | 76491 | 0 | 0 | 0 | 0 | 76544.7 | -53.6908 | 528.9 | 0.03906432 |  |  |  |  | 0.04219998 | -4.430542
528.88 | 76496.1 | 0 | 0 | 0 | 0 | 76537.5 | -41.3294 | 528.8 | 0.03936212 |  |  |  |  | 0.04177956 | -4.42982
528.78 | 76413.7 | 0 | 0 | 0 | 0 | 76445.1 | -31.3533 | 528.7 | 0.03455061 |  |  |  |  | 0.03638413 | -4.429238
528.68 | 76265.5 | 0 | 0 | 0 | 0 | 76288.9 | -23.3984 | 528.6 | 0.0258969 |  |  |  |  | 0.02726328 | -4.428773
528.58 | 76269.8 | 0 | 0 | 0 | 0 | 76286.9 | -17.1477 | 528.5 | 0.02614799 |  |  |  |  | 0.02714649 | -4.428408
528.48 | 76312.8 | 0 | 0 | 0 | 0 | 76325.1 | -12.3205 | 528.4 | 0.02865885 |  |  |  |  | 0.02937707 | -4.428126
528.38 | 76292.9 | 0 | 0 | 0 | 0 | 76301.5 | -8.66534 | 528.3 | 0.02749685 |  |  |  |  | 0.02799902 | -4.427913
528.28 | 76145.2 | 0 | 0 | 0 | 0 | 76151.1 | -5.95752 | 528.2 | 0.01887233 |  |  |  |  | 0.01921684 | -4.427755
528.18 | 76148.4 | 0 | 0 | 0 | 0 | 76152.4 | -3.9987 | 528.1 | 0.01905919 |  |  |  |  | 0.01929275 | -4.42764
528.08 | 76083.8 | 0 | 0 | 0 | 0 | 76086.4 | -2.61731 | 528 | 0.01528706 |  |  |  |  | 0.01543888 | -4.42756
527.98 | 76090.4 | 0 | 0 | 0 | 0 | 76092.1 | -1.66895 | 527.9 | 0.01567244 |  |  |  |  | 0.01577171 | -4.427504
527.88 | 76182.4 | 0 | 0 | 0 | 0 | 76183.4 | -1.03587 | 527.8 | 0.02104452 |  |  |  |  | 0.02110291 | -4.427467
527.78 | 76114.8 | 0 | 0 | 0 | 0 | 76115.4 | -0.625338 | 527.7 | 0.01709721 |  |  |  |  | 0.01713225 | -4.427443
527.68 | 76213.1 | 0 | 0 | 0 | 0 | 76213.5 | -0.366934 | 527.6 | 0.02283716 |  |  |  |  | 0.02286051 | -4.427428
527.58 | 76016 | 0 | 0 | 0 | 0 | 76016.2 | -0.209161 | 527.5 | 0.01132807 |  |  |  |  | 0.01133975 | -4.427419
527.48 | 76314.5 | 0 | 0 | 0 | 0 | 76314.6 | -0.115766 | 527.4 | 0.02875812 |  |  |  |  | 0.02876396 | -4.427414
527.38 | 76117.3 | 0 | 0 | 0 | 0 | 76117.4 | -0.0621883 | 527.3 | 0.01724319 |  |  |  |  | 0.01724903 | -4.427411
527.28 | 76163.9 | 0 | 0 | 0 | 0 | 76163.9 | -0.0324122 | 527.2 | 0.01996426 |  |  |  |  | 0.01996426 | -4.427409
527.18 | 75922.5 | 0 | 0 | 0 | 0 | 75922.5 | -0.0163849 | 527.1 | 0.005868408 |  |  |  |  | 0.005868408 | -4.427408
527.08 | 76058 | 0 | 0 | 0 | 0 | 76058 | -0.00803148 | 527 | 0.01378054 |  |  |  |  | 0.01378054 | -4.427407
526.98 | 76128 | 0 | 0 | 0 | 0 | 76128 | -0.00381649 | 526.9 | 0.01786799 |  |  |  |  | 0.01786799 | -4.427407
526.88 | 76071.1 | 0 | 0 | 0 | 0 | 76071.1 | -0.00175776 | 526.8 | 0.01454548 |  |  |  |  | 0.01454548 | -4.427407
526.78 | 76015.9 | 0 | 0 | 0 | 0 | 76015.9 | -0.000784523 | 526.7 | 0.01132223 |  |  |  |  | 0.01132223 | -4.427407
526.68 | 75956.1 | 0 | 0 | 0 | 0 | 75956.1 | -0.000339259 | 526.6 | 0.007830383 |  |  |  |  | 0.007830383 | -4.427407
526.58 | 76062.9 | 0 | 0 | 0 | 0 | 76062.9 | -0.000142127 | 526.5 | 0.01406666 |  |  |  |  | 0.01406666 | -4.427407
526.48 | 75989.5 | 0 | 0 | 0 | 0 | 75989.5 | -5.76749e-05 | 526.4 | 0.009780679 |  |  |  |  | 0.009780679 | -4.427407
526.38 | 76155.1 | 0 | 0 | 0 | 0 | 76155.1 | -2.26681e-05 | 526.3 | 0.01945041 |  |  |  |  | 0.01945041 | -4.427407
526.28 | 76134.7 | 0 | 0 | 0 | 0 | 76134.7 | -8.62817e-06 | 526.2 | 0.01825921 |  |  |  |  | 0.01825921 | -4.427407
526.18 | 76063.9 | 0 | 0 | 0 | 0 | 76063.9 | -3.18022e-06 | 526.1 | 0.01412505 |  |  |  |  | 0.01412505 | -4.427407
526.08 | 75988.5 | 0 | 0 | 0 | 0 | 75988.5 | -1.13502e-06 | 526 | 0.009722287 |  |  |  |  | 0.009722287 | -4.427407
525.98 | 75854.3 | 0 | 0 | 0 | 0 | 75854.3 | -3.92208e-07 | 525.9 | 0.001886065 |  |  |  |  | 0.001886065 | -4.427407
525.88 | 76112.7 | 0 | 0 | 0 | 0 | 76112.7 | -1.31207e-07 | 525.8 | 0.01697459 |  |  |  |  | 0.01697459 | -4.427407
525.78 | 76104.5 | 0 | 0 | 0 | 0 | 76104.5 | -4.25011e-08 | 525.7 | 0.01649577 |  |  |  |  | 0.01649577 | -4.427407
525.68 | 75822 | 0 | 0 | 0 | 0 | 75822 | -1.3333e-08 | 525.6 | 0 |  |  |  |  | 0 | -4.427407
525.58 | 75987.2 | 0 | 0 | 0 | 0 | 75987.2 | -4.04256e-09 | 525.5 | 0.009646377 |  |  |  |  | 0.009646377 | -4.427407
525.48 | 75967.9 | 0 | 0 | 0 | 0 | 75967.9 | -1.19011e-09 | 525.4 | 0.00851941 |  |  |  |  | 0.00851941 | -4.427407
525.38 | 76005 | 0 | 0 | 0 | 0 | 76005 | -3.40847e-10 | 525.3 | 0.01068576 |  |  |  |  | 0.01068576 | -4.427407
525.28 | 75888 | 0 | 0 | 0 | 0 | 75888 | -1.04729e-10 | 525.2 | 0.00385388 |  |  |  |  | 0.00385388 | -4.427407
525.18 | 76049.7 | 0 | 0 | 0 | 0 | 76049.7 | -2.66584e-11 | 525.1 | 0.01329588 |  |  |  |  | 0.01329588 | -4.427407
525.08 | 75974 | 0 | 0 | 0 | 0 | 75974 | -1.33292e-11 | 525 | 0.008875601 |  |  |  |  | 0.008875601 | -4.427407

## N1s Scan
Normalisation | Self |  |  | Acquisition Parameters :
Baseline Subtraction | Performed
Maximum Intensity | 99359.6 |  |  | Parameter
Minimum Intensity | 95737.2 |  |  | Total acquisition time | 1 mins 36.8 secs
Calibration | C1s C-C |  |  | Number of Scans | 16
Binding Energy | 284.88 |  |  | Number of Energy Steps | 121
Unprocessed Data | [6 empty] | Processed Data
Binding Energy | Raw Data | N1s NC-R2 | N1s NH-R2(+) | Backgnd. | Envelope | Residuals | Binding Energy (calibrated) | Raw Data (Normalised) | N1s NC-R2 (Normalised) | N1s NH-R2(+) (Normalised) | Backgnd. (Normalised) | Envelope (Normalised) | Residuals (Normalised)
eV | Counts / s | Counts / s | Counts / s | Counts / s | Counts / s | Counts / s (Residuals 4) | eV | Counts / s | Counts / s | Counts / s | Counts / s | Counts / s | Counts / s (Residuals 4)
406.08 | 95737.2 | 0 | 0 | 0 | 95737.4 | -0.165908 | 406 | 0 |  |  |  | 5.521201e-05 | -26.42926
405.98 | 95798.9 | 0 | 0 | 0 | 95799.2 | -0.274296 | 405.9 | 0.01703291 |  |  |  | 0.01711572 | -26.42929
405.88 | 95792.9 | 0 | 0 | 0 | 95793.4 | -0.440723 | 405.8 | 0.01537655 |  |  |  | 0.01551458 | -26.42934
405.78 | 95843.7 | 0 | 0 | 0 | 95844.4 | -0.688514 | 405.7 | 0.0294004 |  |  |  | 0.02959364 | -26.42941
405.68 | 95871 | 0 | 0 | 0 | 95872 | -1.0464 | 405.6 | 0.03693684 |  |  |  | 0.0372129 | -26.42951
405.58 | 95890.6 | 0 | 0 | 0 | 95892.2 | -1.54807 | 405.5 | 0.04234761 |  |  |  | 0.04278931 | -26.42965
405.48 | 95890.8 | 0 | 0 | 0 | 95893 | -2.23103 | 405.4 | 0.04240283 |  |  |  | 0.04301016 | -26.42983
405.38 | 95933.2 | 0 | 0 | 0 | 95936.3 | -3.13475 | 405.3 | 0.05410777 |  |  |  | 0.05496356 | -26.43008
405.28 | 96123.7 | 0 | 0 | 0 | 96128 | -4.29836 | 405.2 | 0.1066972 |  |  |  | 0.1078843 | -26.4304
405.18 | 96150.7 | 96083.9 | 96089.6 | 96083.9 | 96089.6 | 61.0426 | 405.1 | 0.1141508 | 0.09571003 | 0.09728357 | 0.09571003 | 0.09728357 | -26.41237
405.08 | 96176.4 | 96114 | 96121.6 | 96114 | 96121.6 | 54.865 | 405 | 0.1212456 | 0.1040194 | 0.1061175 | 0.1040194 | 0.1061175 | -26.41407
404.98 | 96035.4 | 96144.1 | 96153.8 | 96144.1 | 96153.8 | -118.428 | 404.9 | 0.08232111 | 0.1123288 | 0.1150066 | 0.1123288 | 0.1150066 | -26.46191
404.88 | 96138.5 | 96174.3 | 96186.5 | 96174.3 | 96186.5 | -47.9367 | 404.8 | 0.1107829 | 0.1206659 | 0.1240338 | 0.1206659 | 0.1240338 | -26.44245
404.78 | 96195.8 | 96204.4 | 96219.5 | 96204.4 | 96219.5 | -23.7347 | 404.7 | 0.1266011 | 0.1289753 | 0.1331438 | 0.1289753 | 0.1331438 | -26.43577
404.68 | 96191.4 | 96234.5 | 96253 | 96234.5 | 96253 | -61.6011 | 404.6 | 0.1253865 | 0.1372847 | 0.1423918 | 0.1372847 | 0.1423918 | -26.44622
404.58 | 96312.4 | 96264.7 | 96287 | 96264.7 | 96287 | 25.431 | 404.5 | 0.1587898 | 0.1456217 | 0.1517778 | 0.1456217 | 0.1517778 | -26.4222
404.48 | 96328.3 | 96294.8 | 96321.6 | 96294.8 | 96321.6 | 6.76905 | 404.4 | 0.1631791 | 0.1539311 | 0.1613295 | 0.1539311 | 0.1613295 | -26.42735
404.38 | 96355.7 | 96324.9 | 96356.9 | 96324.9 | 96356.9 | -1.11965 | 404.3 | 0.1707432 | 0.1622405 | 0.1710744 | 0.1622405 | 0.1710744 | -26.42953
404.28 | 96385 | 96355.1 | 96393.1 | 96355.1 | 96393.1 | -8.12855 | 404.2 | 0.1788317 | 0.1705775 | 0.1810678 | 0.1705775 | 0.1810678 | -26.43146
404.18 | 96376.2 | 96385.2 | 96430.7 | 96385.2 | 96430.8 | -54.5569 | 404.1 | 0.1764024 | 0.1788869 | 0.1914477 | 0.1788869 | 0.1914753 | -26.44428
404.08 | 96501.5 | 96415.3 | 96470.2 | 96415.3 | 96470.3 | 31.2229 | 404 | 0.2109927 | 0.1871963 | 0.202352 | 0.1871963 | 0.2023796 | -26.4206
403.98 | 96502.5 | 96445.5 | 96512.4 | 96445.5 | 96512.4 | -9.90109 | 403.9 | 0.2112688 | 0.1955333 | 0.2140018 | 0.1955333 | 0.2140018 | -26.43195
403.88 | 96514.6 | 96475.6 | 96558.2 | 96475.6 | 96558.3 | -43.6233 | 403.8 | 0.2146091 | 0.2038428 | 0.2266453 | 0.2038428 | 0.2266729 | -26.44126
403.78 | 96542.1 | 96505.8 | 96609 | 96505.7 | 96609.1 | -67.0659 | 403.7 | 0.2222008 | 0.2121798 | 0.2406692 | 0.2121522 | 0.2406968 | -26.44773
403.68 | 96680.7 | 96536 | 96666.6 | 96535.8 | 96666.7 | 13.9828 | 403.6 | 0.2604627 | 0.2205168 | 0.2565702 | 0.2204616 | 0.2565978 | -26.42536
403.58 | 96693.5 | 96566.2 | 96732.8 | 96566 | 96733 | -39.5555 | 403.5 | 0.2639962 | 0.2288538 | 0.2748454 | 0.2287986 | 0.2749006 | -26.44014
403.48 | 96809.7 | 96596.5 | 96809.9 | 96596.1 | 96810.3 | -0.528759 | 403.4 | 0.2960744 | 0.2372184 | 0.2961296 | 0.237108 | 0.2962401 | -26.42936
403.38 | 96891.3 | 96626.8 | 96900.1 | 96626.2 | 96900.7 | -9.39403 | 403.3 | 0.3186009 | 0.245583 | 0.3210303 | 0.2454174 | 0.3211959 | -26.43181
403.28 | 97056.7 | 96657.3 | 97005.5 | 96656.4 | 97006.4 | 50.3509 | 403.2 | 0.3642613 | 0.2540029 | 0.350127 | 0.2537544 | 0.3503754 | -26.41532
403.18 | 97091.8 | 96687.8 | 97127.4 | 96686.5 | 97128.6 | -36.8652 | 403.1 | 0.373951 | 0.2624227 | 0.3837787 | 0.2620638 | 0.38411 | -26.4394
403.08 | 97299.3 | 96718.4 | 97266.1 | 96716.6 | 97267.9 | 31.4194 | 403 | 0.4312334 | 0.2708701 | 0.4220682 | 0.2703732 | 0.4225652 | -26.42054
402.98 | 97396.8 | 96749.2 | 97420.6 | 96746.8 | 97423 | -26.2277 | 402.9 | 0.4581493 | 0.2793728 | 0.4647195 | 0.2787102 | 0.4653821 | -26.43646
402.88 | 97571.7 | 96780.2 | 97587.8 | 96776.9 | 97591.1 | -19.3205 | 402.8 | 0.5064322 | 0.2879307 | 0.5108768 | 0.2870197 | 0.5117878 | -26.43455
402.78 | 97784.6 | 96811.3 | 97762.8 | 96807 | 97767 | 17.545 | 402.7 | 0.5652054 | 0.2965161 | 0.5591873 | 0.2953291 | 0.5603467 | -26.42437
402.68 | 97954.5 | 96842.6 | 97938.6 | 96837.2 | 97944.1 | 10.4528 | 402.6 | 0.612108 | 0.3051568 | 0.6077186 | 0.3036661 | 0.609237 | -26.42633
402.58 | 98058.2 | 96874.2 | 98107.1 | 96867.3 | 98114 | -55.7493 | 402.5 | 0.6407354 | 0.3138803 | 0.6542348 | 0.3119755 | 0.6561396 | -26.44461
402.48 | 98246.7 | 96905.9 | 98259.1 | 96897.4 | 98267.6 | -20.847 | 402.4 | 0.6927727 | 0.3226314 | 0.6961959 | 0.3202849 | 0.6985424 | -26.43497
402.38 | 98349.6 | 96937.9 | 98385.8 | 96927.5 | 98396.2 | -46.5747 | 402.3 | 0.7211793 | 0.3314653 | 0.7311727 | 0.3285943 | 0.7340437 | -26.44208
402.28 | 98586.7 | 96970.2 | 98479.9 | 96957.7 | 98492.4 | 94.2846 | 402.2 | 0.7866332 | 0.3403821 | 0.75715 | 0.3369313 | 0.7606007 | -26.40319
402.18 | 98586.8 | 97002.8 | 98536.1 | 96987.8 | 98551.1 | 35.7583 | 402.1 | 0.7866608 | 0.3493816 | 0.7726645 | 0.3452407 | 0.7768054 | -26.41935
402.08 | 98579.7 | 97035.8 | 98552.3 | 97017.9 | 98570.1 | 9.57287 | 402 | 0.7847008 | 0.3584916 | 0.7771367 | 0.3535501 | 0.7820506 | -26.42658
401.98 | 98620.4 | 97069.4 | 98529.6 | 97048.1 | 98550.9 | 69.4927 | 401.9 | 0.7959364 | 0.3677672 | 0.7708701 | 0.3618871 | 0.7767502 | -26.41003
401.88 | 98461.4 | 97103.7 | 98472.3 | 97078.2 | 98497.9 | -36.4626 | 401.8 | 0.7520428 | 0.3772361 | 0.7550519 | 0.3701966 | 0.762119 | -26.43928
401.78 | 98396.8 | 97139.1 | 98387.4 | 97108.3 | 98418.2 | -21.4248 | 401.7 | 0.7342094 | 0.3870086 | 0.7316144 | 0.378506 | 0.740117 | -26.43513
401.68 | 98272.1 | 97176.1 | 98283.3 | 97138.5 | 98320.9 | -48.7546 | 401.6 | 0.6997847 | 0.3972228 | 0.7028765 | 0.386843 | 0.7132564 | -26.44268
401.58 | 98271.4 | 97215.1 | 98169 | 97168.6 | 98215.5 | 55.8977 | 401.5 | 0.6995914 | 0.4079892 | 0.6713229 | 0.3951524 | 0.6841597 | -26.41379
401.48 | 98083.5 | 97257 | 98053.2 | 97198.7 | 98111.4 | -27.9132 | 401.4 | 0.6477197 | 0.4195561 | 0.6393551 | 0.4034618 | 0.6554218 | -26.43692
401.38 | 97972 | 97302.7 | 97943.3 | 97228.9 | 98017.1 | -45.1068 | 401.3 | 0.616939 | 0.432172 | 0.6090161 | 0.4117988 | 0.6293894 | -26.44167
401.28 | 97939.6 | 97353.3 | 97844.8 | 97259 | 97939 | 0.521483 | 401.2 | 0.6079947 | 0.4461407 | 0.5818242 | 0.4201082 | 0.6078291 | -26.42907
401.18 | 97923.3 | 97410 | 97761.3 | 97289.1 | 97882.1 | 41.1726 | 401.1 | 0.6034949 | 0.4617933 | 0.5587732 | 0.4284176 | 0.5921212 | -26.41785
401.08 | 97746.8 | 97474 | 97694.5 | 97319.2 | 97849.3 | -102.457 | 401 | 0.5547703 | 0.4794611 | 0.5403324 | 0.436727 | 0.5830665 | -26.4575
400.98 | 97825 | 97546.4 | 97644.5 | 97349.4 | 97841.5 | -16.5806 | 400.9 | 0.5763582 | 0.4994479 | 0.5265294 | 0.445064 | 0.5809132 | -26.4338
400.88 | 97873.5 | 97628 | 97610.1 | 97379.5 | 97858.5 | 14.9713 | 400.8 | 0.5897471 | 0.5219744 | 0.5170329 | 0.4533735 | 0.5856062 | -26.42509
400.78 | 97888.3 | 97718.6 | 97589.5 | 97409.6 | 97898.5 | -10.1724 | 400.7 | 0.5938328 | 0.5469854 | 0.5113461 | 0.4616829 | 0.5966486 | -26.43203
400.68 | 98016.4 | 97817.7 | 97580.5 | 97439.8 | 97958.4 | 57.9792 | 400.6 | 0.6291961 | 0.574343 | 0.5088615 | 0.4700199 | 0.6131846 | -26.41321
400.58 | 98060.8 | 97923.4 | 97580.8 | 97469.9 | 98034.3 | 26.5098 | 400.5 | 0.6414532 | 0.6035225 | 0.5089443 | 0.4783293 | 0.6341376 | -26.4219
400.48 | 98203.5 | 98032.9 | 97588.3 | 97500 | 98121.2 | 82.2779 | 400.4 | 0.680847 | 0.6337511 | 0.5110148 | 0.4866387 | 0.6581272 | -26.4065
400.38 | 98217.8 | 98142.2 | 97601.4 | 97530.2 | 98213.5 | 4.3197 | 400.3 | 0.6847946 | 0.6639245 | 0.5146312 | 0.4949757 | 0.6836076 | -26.42803
400.28 | 98253.2 | 98246.8 | 97618.6 | 97560.3 | 98305.1 | -51.8694 | 400.2 | 0.6945671 | 0.6928004 | 0.5193794 | 0.5032851 | 0.7088947 | -26.44354
400.18 | 98412.4 | 98341.8 | 97638.6 | 97590.4 | 98389.9 | 22.46 | 400.1 | 0.7385159 | 0.7190261 | 0.5249006 | 0.5115945 | 0.7323045 | -26.42302
400.08 | 98406 | 98422.3 | 97660.7 | 97620.6 | 98462.5 | -56.4175 | 400 | 0.7367491 | 0.7412489 | 0.5310015 | 0.5199315 | 0.7523465 | -26.44479
399.98 | 98604.4 | 98484.5 | 97684.4 | 97650.7 | 98518.1 | 86.2945 | 399.9 | 0.7915194 | 0.7584198 | 0.5375442 | 0.5282409 | 0.7676955 | -26.4054
399.88 | 98539.2 | 98525.7 | 97709.1 | 97680.8 | 98554 | -14.7894 | 399.8 | 0.7735203 | 0.7697935 | 0.5443629 | 0.5365504 | 0.777606 | -26.4333
399.78 | 98595.2 | 98545.1 | 97734.6 | 97711 | 98568.7 | 26.4695 | 399.7 | 0.7889797 | 0.7751491 | 0.5514024 | 0.5448874 | 0.7816641 | -26.42191
399.68 | 98460.5 | 98543.5 | 97760.7 | 97741.1 | 98563.1 | -102.603 | 399.6 | 0.7517944 | 0.7747074 | 0.5586076 | 0.5531968 | 0.7801182 | -26.45754
399.58 | 98437.1 | 98523.6 | 97787.3 | 97771.2 | 98539.7 | -102.62 | 399.5 | 0.7453346 | 0.7692138 | 0.5659508 | 0.5615062 | 0.7736583 | -26.45755
399.48 | 98576.7 | 98489.1 | 97814.4 | 97801.3 | 98502.2 | 74.4676 | 399.4 | 0.7838726 | 0.7596897 | 0.573432 | 0.5698156 | 0.7633061 | -26.40866
399.38 | 98374.5 | 98444.9 | 97841.9 | 97831.5 | 98455.3 | -80.8701 | 399.3 | 0.7280532 | 0.7474879 | 0.5810236 | 0.5781526 | 0.7503589 | -26.45154
399.28 | 98394.7 | 98395.9 | 97869.8 | 97861.6 | 98404 | -9.29102 | 399.2 | 0.7336296 | 0.7339609 | 0.5887257 | 0.586462 | 0.736197 | -26.43178
399.18 | 98371.2 | 98346.6 | 97898 | 97891.7 | 98352.9 | 18.2667 | 399.1 | 0.7271422 | 0.7203511 | 0.5965106 | 0.5947714 | 0.7220903 | -26.42418
399.08 | 98332 | 98301.1 | 97926.6 | 97921.9 | 98305.8 | 26.1923 | 399 | 0.7163207 | 0.7077904 | 0.6044059 | 0.6031084 | 0.7090879 | -26.42199
398.98 | 98296.2 | 98262.1 | 97955.5 | 97952 | 98265.6 | 30.5628 | 398.9 | 0.7064377 | 0.6970241 | 0.6123841 | 0.6114178 | 0.6979903 | -26.42078
398.88 | 98321.3 | 98231.6 | 97984.6 | 97982.1 | 98234 | 87.2844 | 398.8 | 0.7133668 | 0.6886042 | 0.6204174 | 0.6197273 | 0.6892668 | -26.40512
398.78 | 98224 | 98210.1 | 98014 | 98012.3 | 98211.9 | 12.1476 | 398.7 | 0.6865062 | 0.6826689 | 0.6285336 | 0.6280643 | 0.6831659 | -26.42586
398.68 | 98280 | 98197.8 | 98043.6 | 98042.4 | 98199 | 80.9466 | 398.6 | 0.7019655 | 0.6792734 | 0.6367049 | 0.6363737 | 0.6796047 | -26.40687
398.58 | 98209.2 | 98193.9 | 98073.3 | 98072.5 | 98194.7 | 14.4799 | 398.5 | 0.6824205 | 0.6781968 | 0.6449039 | 0.6446831 | 0.6784176 | -26.42522
398.48 | 98213 | 98197.3 | 98103.2 | 98102.7 | 98197.8 | 15.1457 | 398.4 | 0.6834695 | 0.6791354 | 0.6531581 | 0.6530201 | 0.6792734 | -26.42504
398.38 | 98258.3 | 98206.9 | 98133.1 | 98132.8 | 98207.2 | 51.0744 | 398.3 | 0.695975 | 0.6817856 | 0.6614123 | 0.6613295 | 0.6818684 | -26.41512
398.28 | 98218.4 | 98221.4 | 98163.1 | 98162.9 | 98221.6 | -3.24967 | 398.2 | 0.6849602 | 0.6857884 | 0.6696941 | 0.6696389 | 0.6858436 | -26.43012
398.18 | 98287.2 | 98239.7 | 98193.2 | 98193 | 98239.8 | 47.3205 | 398.1 | 0.7039532 | 0.6908403 | 0.6780035 | 0.6779483 | 0.6908679 | -26.41615
398.08 | 98254.8 | 98260.9 | 98223.2 | 98223.2 | 98261 | -6.20491 | 398 | 0.6950088 | 0.6966928 | 0.6862853 | 0.6862853 | 0.6967204 | -26.43093
397.98 | 98376.8 | 98284.2 | 98253.3 | 98253.3 | 98284.2 | 92.5084 | 397.9 | 0.7286882 | 0.703125 | 0.6945947 | 0.6945947 | 0.703125 | -26.40368
397.88 | 98269.6 | 98309 | 98283.5 | 98283.4 | 98309.1 | -39.4175 | 397.8 | 0.6990945 | 0.7099713 | 0.7029318 | 0.7029042 | 0.7099989 | -26.4401
397.78 | 98381.3 | 98334.9 | 98313.6 | 98313.6 | 98334.9 | 46.3585 | 397.7 | 0.7299304 | 0.7171212 | 0.7112412 | 0.7112412 | 0.7171212 | -26.41642
397.68 | 98506.6 | 98361.6 | 98343.7 | 98343.7 | 98361.6 | 145.005 | 397.6 | 0.7645208 | 0.724492 | 0.7195506 | 0.7195506 | 0.724492 | -26.38919
397.58 | 98453.7 | 98388.9 | 98373.8 | 98373.8 | 98388.9 | 64.851 | 397.5 | 0.7499172 | 0.7320285 | 0.72786 | 0.72786 | 0.7320285 | -26.41132
397.48 | 98454 | 98416.5 | 98404 | 98404 | 98416.5 | 37.4973 | 397.4 | 0.75 | 0.7396477 | 0.736197 | 0.736197 | 0.7396477 | -26.41887
397.38 | 98506.7 | 98444.5 | 98434.1 | 98434.1 | 98444.5 | 62.1933 | 397.3 | 0.7645484 | 0.7473774 | 0.7445064 | 0.7445064 | 0.7473774 | -26.41205
397.28 | 98497.2 | 98472.8 | 98464.2 | 98464.2 | 98472.8 | 24.4585 | 397.2 | 0.7619258 | 0.7551899 | 0.7528158 | 0.7528158 | 0.7551899 | -26.42247
397.18 | 98502.2 | 98501.3 | 98494.4 | 98494.4 | 98501.3 | 0.980101 | 397.1 | 0.7633061 | 0.7630576 | 0.7611528 | 0.7611528 | 0.7630576 | -26.42895
397.08 | 98581.6 | 98530 | 98524.5 | 98524.5 | 98530 | 51.6683 | 397 | 0.7852253 | 0.7709806 | 0.7694622 | 0.7694622 | 0.7709806 | -26.41495
396.98 | 98593.2 | 98558.9 | 98554.6 | 98554.6 | 98558.9 | 34.2888 | 396.9 | 0.7884276 | 0.7789587 | 0.7777716 | 0.7777716 | 0.7789587 | -26.41975
396.88 | 98650.5 | 98588 | 98584.7 | 98584.7 | 98588 | 62.432 | 396.8 | 0.8042458 | 0.786992 | 0.7860811 | 0.7860811 | 0.786992 | -26.41198
396.78 | 98702.4 | 98617.3 | 98614.9 | 98614.9 | 98617.3 | 85.0571 | 396.7 | 0.8185733 | 0.7950806 | 0.7944181 | 0.7944181 | 0.7950806 | -26.40574
396.68 | 98668.3 | 98646.8 | 98645 | 98645 | 98646.8 | 21.4757 | 396.6 | 0.8091597 | 0.8032244 | 0.8027275 | 0.8027275 | 0.8032244 | -26.42329
396.58 | 98692.9 | 98676.4 | 98675.1 | 98675.1 | 98676.4 | 16.4568 | 396.5 | 0.8159508 | 0.8113958 | 0.8110369 | 0.8110369 | 0.8113958 | -26.42468
396.48 | 98767.4 | 98706.2 | 98705.3 | 98705.3 | 98706.2 | 61.2606 | 396.4 | 0.8365172 | 0.8196223 | 0.8193739 | 0.8193739 | 0.8196223 | -26.41231
396.38 | 98755.9 | 98736 | 98735.4 | 98735.4 | 98736 | 19.8534 | 396.3 | 0.8333425 | 0.8278489 | 0.8276833 | 0.8276833 | 0.8278489 | -26.42374
396.28 | 98724.9 | 98765.9 | 98765.5 | 98765.5 | 98765.9 | -41.0311 | 396.2 | 0.8247847 | 0.8361031 | 0.8359927 | 0.8359927 | 0.8361031 | -26.44055
396.18 | 98804.5 | 98795.9 | 98795.7 | 98795.7 | 98795.9 | 8.55352 | 396.1 | 0.8467591 | 0.8443849 | 0.8443297 | 0.8443297 | 0.8443849 | -26.42686
396.08 | 98829.3 | 0 | 0 | 0 | 98829.4 | -0.161824 | 396 | 0.8536053 |  |  |  | 0.853633 | -26.42926
395.98 | 98863.8 | 0 | 0 | 0 | 98863.9 | -0.0983342 | 395.9 | 0.8631294 |  |  |  | 0.863157 | -26.42925
395.88 | 98888.6 | 0 | 0 | 0 | 98888.7 | -0.0580506 | 395.8 | 0.8699757 |  |  |  | 0.8700033 | -26.42923
395.78 | 98913.6 | 0 | 0 | 0 | 98913.6 | -0.0332805 | 395.7 | 0.8768772 |  |  |  | 0.8768772 | -26.42923
395.68 | 99070.9 | 0 | 0 | 0 | 99070.9 | -0.0185231 | 395.6 | 0.9203015 |  |  |  | 0.9203015 | -26.42922
395.58 | 99010.2 | 0 | 0 | 0 | 99010.2 | -0.0100057 | 395.5 | 0.9035446 |  |  |  | 0.9035446 | -26.42922
395.48 | 99014.6 | 0 | 0 | 0 | 99014.6 | -0.00524429 | 395.4 | 0.9047593 |  |  |  | 0.9047593 | -26.42922
395.38 | 99102.3 | 0 | 0 | 0 | 99102.3 | -0.00266642 | 395.3 | 0.9289697 |  |  |  | 0.9289697 | -26.42922
395.28 | 99147.8 | 0 | 0 | 0 | 99147.8 | -0.00131489 | 395.2 | 0.9415305 |  |  |  | 0.9415305 | -26.42922
395.18 | 99025.8 | 0 | 0 | 0 | 99025.8 | -0.000628761 | 395.1 | 0.9078511 |  |  |  | 0.9078511 | -26.42922
395.08 | 99227.5 | 0 | 0 | 0 | 99227.5 | -0.000291509 | 395 | 0.9635325 |  |  |  | 0.9635325 | -26.42922
394.98 | 99065.9 | 0 | 0 | 0 | 99065.9 | -0.000131016 | 394.9 | 0.9189212 |  |  |  | 0.9189212 | -26.42922
394.88 | 99193 | 0 | 0 | 0 | 99193 | -5.70748e-05 | 394.8 | 0.9540084 |  |  |  | 0.9540084 | -26.42922
394.78 | 99273.6 | 0 | 0 | 0 | 99273.6 | -2.40969e-05 | 394.7 | 0.9762588 |  |  |  | 0.9762588 | -26.42922
394.68 | 99269.5 | 0 | 0 | 0 | 99269.5 | -9.85901e-06 | 394.6 | 0.975127 |  |  |  | 0.975127 | -26.42922
394.58 | 99297.4 | 0 | 0 | 0 | 99297.4 | -3.9085e-06 | 394.5 | 0.9828291 |  |  |  | 0.9828291 | -26.42922
394.48 | 99205.9 | 0 | 0 | 0 | 99205.9 | -1.50142e-06 | 394.4 | 0.9575696 |  |  |  | 0.9575696 | -26.42922
394.38 | 99331.6 | 0 | 0 | 0 | 99331.6 | -5.58515e-07 | 394.3 | 0.9922703 |  |  |  | 0.9922703 | -26.42922
394.28 | 99240.9 | 0 | 0 | 0 | 99240.9 | -2.01289e-07 | 394.2 | 0.9672317 |  |  |  | 0.9672317 | -26.42922
394.18 | 99359.6 | 0 | 0 | 0 | 99359.6 | -7.02712e-08 | 394.1 | 1 |  |  |  | 1 | -26.42922
394.08 | 99501.1 | 0 | 0 | 0 | 99501.1 | -2.37958e-08 | 394 | 1.0390625 |  |  |  | 1.0390625 | -26.42922

## C1s Scan
Normalisation | Self |  |  |  | Acquisition Parameters :
Baseline Subtraction | Performed
Maximum Intensity | 57755.9 |  |  |  | Parameter
Minimum Intensity | 45789 |  |  |  | Total acquisition time | 1 mins 53.3 secs
Calibration | C1s C-C |  |  |  | Number of Scans | 15
Binding Energy | 284.88 |  |  |  | Number of Energy Steps | 151
Unprocessed Data | [8 empty] | Processed Data
Binding Energy | Raw Data | C1s C-C | C1s C-O-C | C1s C=O | C1s O=C-O | Backgnd. | Envelope | Residuals | Binding Energy (calibrated) | Raw Data (Normalised) | C1s C-C (Normalised) | C1s C-O-C (Normalised) | C1s C=O (Normalised) | C1s O=C-O (Normalised) | Backgnd. (Normalised) | Envelope (Normalised) | Residuals (Normalised)
eV | Counts / s | Counts / s | Counts / s | Counts / s | Counts / s | Counts / s | Counts / s | Counts / s (Residuals 10) | eV | Counts / s | Counts / s | Counts / s | Counts / s | Counts / s | Counts / s | Counts / s | Counts / s (Residuals 10)
294.08 | 45806.4 | 0 | 0 | 0 | 0 | 0 | 45806.4 | -1.50396e-08 | 294 | 0.001454011 | [5 empty] | 0.001454011 | -3.826304
293.98 | 45789 | 0 | 0 | 0 | 0 | 0 | 45789 | -5.2934e-08 | 293.9 | 0 | [5 empty] | 0 | -3.826304
293.88 | 45837.7 | 0 | 0 | 0 | 0 | 0 | 45837.7 | -1.79275e-07 | 293.8 | 0.004069559 | [5 empty] | 0.004069559 | -3.826304
293.78 | 45906.4 | 0 | 0 | 0 | 0 | 0 | 45906.4 | -5.84357e-07 | 293.7 | 0.009810394 | [5 empty] | 0.009810394 | -3.826304
293.68 | 45825.2 | 0 | 0 | 0 | 0 | 0 | 45825.2 | -1.8332e-06 | 293.6 | 0.003025011 | [5 empty] | 0.003025011 | -3.826304
293.58 | 45878 | 0 | 0 | 0 | 0 | 0 | 45878 | -5.53592e-06 | 293.5 | 0.007437181 | [5 empty] | 0.007437181 | -3.826304
293.48 | 45909.4 | 0 | 0 | 0 | 0 | 0 | 45909.4 | -1.60936e-05 | 293.4 | 0.01006109 | [5 empty] | 0.01006109 | -3.826304
293.38 | 45850.3 | 0 | 0 | 0 | 0 | 0 | 45850.3 | -4.50451e-05 | 293.3 | 0.005122463 | [5 empty] | 0.005122463 | -3.826304
293.28 | 45864.6 | 0 | 0 | 0 | 0 | 0 | 45864.6 | -0.000121403 | 293.2 | 0.006317426 | [5 empty] | 0.006317426 | -3.826304
293.18 | 45860.2 | 0 | 0 | 0 | 0 | 0 | 45860.2 | -0.000315102 | 293.1 | 0.005949745 | [5 empty] | 0.005949745 | -3.826304
293.08 | 45856.6 | 0 | 0 | 0 | 0 | 0 | 45856.6 | -0.000787743 | 293 | 0.005648915 | [5 empty] | 0.005648915 | -3.826304
292.98 | 45870.2 | 0 | 0 | 0 | 0 | 0 | 45870.2 | -0.00189715 | 292.9 | 0.006785383 | [5 empty] | 0.006785383 | -3.826304
292.88 | 45906.4 | 0 | 0 | 0 | 0 | 0 | 45906.4 | -0.00440234 | 292.8 | 0.009810394 | [5 empty] | 0.009810394 | -3.826305
292.78 | 45952.4 | 0 | 0 | 0 | 0 | 0 | 45952.4 | -0.00984527 | 292.7 | 0.01365433 | [5 empty] | 0.01365433 | -3.826305
292.68 | 45917.9 | 0 | 0 | 0 | 0 | 0 | 45917.9 | -0.0212245 | 292.6 | 0.01077138 | [5 empty] | 0.01077138 | -3.826306
292.58 | 45957.8 | 0 | 0 | 0 | 0 | 0 | 45957.9 | -0.0441202 | 292.5 | 0.01410557 | [5 empty] | 0.01411393 | -3.826308
292.48 | 45919.4 | 0 | 0 | 0 | 0 | 0 | 45919.5 | -0.0884638 | 292.4 | 0.01089672 | [5 empty] | 0.01090508 | -3.826312
292.38 | 45986.4 | 0 | 0 | 0 | 0 | 0 | 45986.5 | -0.171152 | 292.3 | 0.0164955 | [5 empty] | 0.01650386 | -3.826319
292.28 | 45916.5 | 0 | 0 | 0 | 0 | 0 | 45916.8 | -0.31965 | 292.2 | 0.01065439 | [5 empty] | 0.01067946 | -3.826331
292.18 | 45964.1 | 0 | 0 | 0 | 0 | 0 | 45964.7 | -0.576579 | 292.1 | 0.01463203 | [5 empty] | 0.01468216 | -3.826352
292.08 | 45916.3 | 0 | 0 | 0 | 0 | 0 | 45917.3 | -1.00506 | 292 | 0.01063768 | [5 empty] | 0.01072124 | -3.826388
291.98 | 45979.4 | 45973.1 | 45973.1 | 45973.1 | 45974.8 | 45973.1 | 45974.8 | 4.62343 | 291.9 | 0.01591055 | 0.0153841 | 0.0153841 | 0.0153841 | 0.01552616 | 0.0153841 | 0.01552616 | -3.825918
291.88 | 45992.4 | 45975.4 | 45975.4 | 45975.4 | 45978.2 | 45975.4 | 45978.2 | 14.2094 | 291.8 | 0.01699688 | 0.0155763 | 0.0155763 | 0.0155763 | 0.01581028 | 0.0155763 | 0.01581028 | -3.825117
291.78 | 46013.4 | 45977.7 | 45977.7 | 45977.7 | 45982 | 45977.7 | 45982 | 31.3488 | 291.7 | 0.01875172 | 0.01576849 | 0.01576849 | 0.01576849 | 0.01612782 | 0.01576849 | 0.01612782 | -3.823685
291.68 | 46115.8 | 45980 | 45980 | 45980 | 45986.6 | 45980 | 45986.6 | 129.138 | 291.6 | 0.02730866 | 0.01596069 | 0.01596069 | 0.01596069 | 0.01651221 | 0.01596069 | 0.01651221 | -3.815513
291.58 | 46080.1 | 45982.2 | 45982.2 | 45982.2 | 45992.2 | 45982.2 | 45992.2 | 87.8481 | 291.5 | 0.02432543 | 0.01614453 | 0.01614453 | 0.01614453 | 0.01698017 | 0.01614453 | 0.01698017 | -3.818963
291.48 | 46065.3 | 45984.5 | 45984.5 | 45984.5 | 45999 | 45984.5 | 45999 | 66.2867 | 291.4 | 0.02308869 | 0.01633673 | 0.01633673 | 0.01633673 | 0.0175484 | 0.01633673 | 0.0175484 | -3.820765
291.38 | 45999.2 | 45986.8 | 45986.8 | 45986.8 | 46007.2 | 45986.8 | 46007.2 | -8.07787 | 291.3 | 0.01756512 | 0.01652893 | 0.01652893 | 0.01652893 | 0.01823363 | 0.01652893 | 0.01823363 | -3.826979
291.28 | 46095.9 | 45989.1 | 45989.1 | 45989.1 | 46017.3 | 45989.1 | 46017.3 | 78.5253 | 291.2 | 0.02564574 | 0.01672112 | 0.01672112 | 0.01672112 | 0.01907762 | 0.01672112 | 0.01907762 | -3.819742
291.18 | 46094.9 | 45991.3 | 45991.3 | 45991.4 | 46029.7 | 45991.3 | 46029.7 | 65.1178 | 291.1 | 0.02556218 | 0.01690496 | 0.01690496 | 0.01691332 | 0.02011381 | 0.01690496 | 0.02011381 | -3.820863
291.08 | 46168.2 | 45993.6 | 45993.6 | 45993.7 | 46044.9 | 45993.6 | 46045 | 123.181 | 291 | 0.0316874 | 0.01709716 | 0.01709716 | 0.01710552 | 0.02138398 | 0.01709716 | 0.02139234 | -3.816011
290.98 | 46116.6 | 45995.9 | 45995.9 | 45996.1 | 46063.9 | 45995.9 | 46064.1 | 52.5113 | 290.9 | 0.02737551 | 0.01728936 | 0.01728936 | 0.01730607 | 0.0229717 | 0.01728936 | 0.02298841 | -3.821916
290.88 | 46166.3 | 45998.2 | 45998.2 | 45998.5 | 46087.9 | 45998.2 | 46088.2 | 78.108 | 290.8 | 0.03152863 | 0.01748155 | 0.01748155 | 0.01750662 | 0.02497723 | 0.01748155 | 0.0250023 | -3.819777
290.78 | 46187.6 | 46000.4 | 46000.4 | 46000.9 | 46118.8 | 46000.4 | 46119.3 | 68.2839 | 290.7 | 0.03330854 | 0.01766539 | 0.01766539 | 0.01770718 | 0.02755935 | 0.01766539 | 0.02760113 | -3.820598
290.68 | 46260.8 | 46002.7 | 46002.7 | 46003.5 | 46159.6 | 46002.7 | 46160.4 | 100.393 | 290.6 | 0.03942542 | 0.01785759 | 0.01785759 | 0.01792444 | 0.03096876 | 0.01785759 | 0.03103561 | -3.817915
290.58 | 46349.8 | 46005 | 46005 | 46006.1 | 46214.4 | 46005 | 46215.6 | 134.215 | 290.5 | 0.0468626 | 0.01804979 | 0.01804979 | 0.01814171 | 0.03554805 | 0.01804979 | 0.03564833 | -3.815089
290.48 | 46343.6 | 46007.3 | 46007.3 | 46009 | 46288.7 | 46007.3 | 46290.5 | 53.0845 | 290.4 | 0.0463445 | 0.01824198 | 0.01824198 | 0.01838404 | 0.04175685 | 0.01824198 | 0.04190726 | -3.821868
290.38 | 46447.8 | 46009.5 | 46009.6 | 46012.1 | 46389.4 | 46009.5 | 46392 | 55.8289 | 290.3 | 0.05505185 | 0.01842582 | 0.01843418 | 0.01864309 | 0.05017172 | 0.01842582 | 0.05038899 | -3.821639
290.28 | 46587.9 | 46011.8 | 46012 | 46015.5 | 46524.6 | 46011.8 | 46528.4 | 59.5056 | 290.2 | 0.06675914 | 0.01861802 | 0.01863473 | 0.01892721 | 0.06146955 | 0.01861802 | 0.0617871 | -3.821332
290.18 | 46738.2 | 46014.1 | 46014.4 | 46019.3 | 46703 | 46014.1 | 46708.5 | 29.7276 | 290.1 | 0.07931879 | 0.01881022 | 0.01883529 | 0.01924475 | 0.07637734 | 0.01881022 | 0.07683694 | -3.82382
290.08 | 46921.8 | 46016.4 | 46016.8 | 46023.6 | 46932.4 | 46016.4 | 46940 | -18.2372 | 290 | 0.09466111 | 0.01900241 | 0.01903584 | 0.01960407 | 0.09554688 | 0.01900241 | 0.09618197 | -3.827828
289.98 | 47129.3 | 46018.7 | 46019.3 | 46028.5 | 47218.1 | 46018.6 | 47228.6 | -99.3226 | 289.9 | 0.1120006 | 0.01919461 | 0.01924475 | 0.02001354 | 0.1194211 | 0.01918626 | 0.1202985 | -3.834604
289.88 | 47470.7 | 46020.9 | 46022 | 46034.1 | 47561.1 | 46020.9 | 47575.4 | -104.61 | 289.8 | 0.1405293 | 0.01937845 | 0.01947037 | 0.02048149 | 0.1480835 | 0.01937845 | 0.1492784 | -3.835046
289.78 | 47844.1 | 46023.2 | 46024.8 | 46040.5 | 47955.8 | 46023.2 | 47974.7 | -130.596 | 289.7 | 0.171732 | 0.01957065 | 0.01970435 | 0.0210163 | 0.1810661 | 0.01957065 | 0.1826455 | -3.837217
289.68 | 48318.7 | 46025.5 | 46027.9 | 46047.9 | 48388.5 | 46025.5 | 48413.4 | -94.7374 | 289.6 | 0.2113914 | 0.01976285 | 0.0199634 | 0.02163468 | 0.2172242 | 0.01976285 | 0.2193049 | -3.834221
289.58 | 48802.3 | 46027.8 | 46031.3 | 46056.4 | 48837.3 | 46027.8 | 48869.7 | -67.4013 | 289.5 | 0.2518029 | 0.01995504 | 0.02024752 | 0.02234497 | 0.2547276 | 0.01995504 | 0.2574351 | -3.831937
289.48 | 49316 | 46030.1 | 46035.2 | 46066.3 | 49273.2 | 46030 | 49314.7 | 1.24998 | 289.4 | 0.2947296 | 0.02014724 | 0.02057342 | 0.02317225 | 0.2911531 | 0.02013888 | 0.294621 | -3.8262
289.38 | 49753.7 | 46032.5 | 46039.5 | 46077.7 | 49662.6 | 46032.3 | 49715.4 | 38.2844 | 289.3 | 0.3313055 | 0.02034779 | 0.02093274 | 0.02412488 | 0.3236929 | 0.02033108 | 0.328105 | -3.823105
289.28 | 50140.6 | 46034.9 | 46044.5 | 46091.1 | 49971.8 | 46034.6 | 50038.6 | 101.965 | 289.2 | 0.3636364 | 0.02054835 | 0.02135056 | 0.02524463 | 0.3495308 | 0.02052328 | 0.3551129 | -3.817784
289.18 | 50342 | 46037.5 | 46050.3 | 46107 | 50171.8 | 46036.9 | 50256.1 | 85.9124 | 289.1 | 0.3804661 | 0.02076561 | 0.02183523 | 0.0265733 | 0.3662436 | 0.02071547 | 0.373288 | -3.819125
289.08 | 50496.2 | 46040.1 | 46057 | 46126.2 | 50243.1 | 46039.1 | 50349 | 147.2 | 289 | 0.3933517 | 0.02098288 | 0.02239511 | 0.02817772 | 0.3722017 | 0.02089931 | 0.3810511 | -3.814004
288.98 | 50397.8 | 46043 | 46064.7 | 46149.7 | 50178.6 | 46041.4 | 50311.7 | 86.0396 | 288.9 | 0.385129 | 0.02122521 | 0.02303855 | 0.03014147 | 0.3668118 | 0.02109151 | 0.3779341 | -3.819114
288.88 | 50147.1 | 46046.1 | 46073.7 | 46178.9 | 49985.1 | 46043.7 | 50152.7 | -5.61642 | 288.8 | 0.3641795 | 0.02148426 | 0.02379062 | 0.03258154 | 0.3506422 | 0.02128371 | 0.3646475 | -3.826774
288.78 | 49801.2 | 46049.6 | 46084.2 | 46215.7 | 49682 | 46046 | 49893.7 | -92.5224 | 288.7 | 0.3352748 | 0.02177673 | 0.02466804 | 0.03565669 | 0.325314 | 0.0214759 | 0.3430045 | -3.834036
288.68 | 49505.4 | 46053.7 | 46096.3 | 46262.7 | 49298.3 | 46048.2 | 49566.4 | -60.916 | 288.6 | 0.3105566 | 0.02211935 | 0.02567917 | 0.03958419 | 0.2932505 | 0.02165974 | 0.315654 | -3.831395
288.58 | 49055.8 | 46058.4 | 46110.6 | 46323 | 48867.5 | 46050.5 | 49207.9 | -152.166 | 288.5 | 0.2729863 | 0.0225121 | 0.02687413 | 0.04462309 | 0.2572513 | 0.02185194 | 0.2856964 | -3.83902
288.48 | 48790.1 | 46064.1 | 46127.5 | 46399.9 | 48423.1 | 46052.8 | 48856.3 | -66.1761 | 288.4 | 0.2507834 | 0.02298841 | 0.02828636 | 0.05104914 | 0.2201155 | 0.02204414 | 0.2563153 | -3.831834
288.38 | 48481.3 | 46070.9 | 46147.8 | 46497.7 | 47994.5 | 46055.1 | 48545.6 | -64.3579 | 288.3 | 0.2249789 | 0.02355664 | 0.0299827 | 0.05922169 | 0.1843 | 0.02223634 | 0.2303521 | -3.831682
288.28 | 48335.3 | 46079 | 46172.4 | 46620.4 | 47603.6 | 46057.3 | 48303.4 | 31.9453 | 288.2 | 0.2127786 | 0.02423351 | 0.03203837 | 0.06947497 | 0.1516349 | 0.02242018 | 0.2101129 | -3.823635
288.18 | 48164 | 46088.7 | 46202.9 | 46771.9 | 47264.2 | 46059.6 | 48149 | 15.0148 | 288.1 | 0.1984641 | 0.02504408 | 0.03458707 | 0.08213489 | 0.1232734 | 0.02261237 | 0.1972106 | -3.82505
288.08 | 48192.4 | 46100.4 | 46241.2 | 46955.6 | 46982.1 | 46061.9 | 48093.6 | 98.8398 | 288 | 0.2008373 | 0.02602178 | 0.03778756 | 0.09748556 | 0.09970001 | 0.02280457 | 0.1925812 | -3.818045
287.98 | 48190.3 | 46114.4 | 46289.9 | 47173 | 46756.4 | 46064.2 | 48141.2 | 49.0627 | 287.9 | 0.2006618 | 0.02719167 | 0.04185712 | 0.1156523 | 0.08083965 | 0.02299677 | 0.1965588 | -3.822204
287.88 | 48367.6 | 46130.9 | 46352.3 | 47424.1 | 46581.8 | 46066.4 | 48289.8 | 77.7346 | 287.8 | 0.2154777 | 0.02857047 | 0.04707151 | 0.1366352 | 0.0662494 | 0.02318061 | 0.2089764 | -3.819808
287.78 | 48603.6 | 46150.6 | 46432.4 | 47705.9 | 46450.4 | 46068.7 | 48533.2 | 70.4621 | 287.7 | 0.2351988 | 0.03021668 | 0.05376497 | 0.1601835 | 0.05526912 | 0.0233728 | 0.2293159 | -3.820416
287.68 | 48907.8 | 46173.8 | 46534.7 | 48012.3 | 46353.8 | 46071 | 48861.7 | 46.1241 | 287.6 | 0.2606189 | 0.03215536 | 0.06231355 | 0.1857875 | 0.04719685 | 0.023565 | 0.2567666 | -3.82245
287.58 | 49193.7 | 46201.6 | 46664.2 | 48334.1 | 46283.7 | 46073.3 | 49263.7 | -70.0476 | 287.5 | 0.2845098 | 0.03447844 | 0.07313506 | 0.2126783 | 0.04133903 | 0.0237572 | 0.2903592 | -3.832158
287.48 | 49709.6 | 46234.9 | 46825.8 | 48658.7 | 46233.2 | 46075.6 | 49726 | -16.4306 | 287.4 | 0.3276204 | 0.03726111 | 0.08663898 | 0.2398031 | 0.03711905 | 0.02394939 | 0.3289908 | -3.827677
287.38 | 50200.7 | 46275.5 | 47024.1 | 48971.2 | 46196.7 | 46077.8 | 50234.1 | -33.3552 | 287.3 | 0.3686585 | 0.0406538 | 0.1032097 | 0.2659168 | 0.03406897 | 0.02413323 | 0.3714496 | -3.829092
287.28 | 50682.8 | 46325.6 | 47262.3 | 49255.4 | 46170.2 | 46080.1 | 50773.2 | -90.413 | 287.2 | 0.4089447 | 0.04484035 | 0.1231146 | 0.2896657 | 0.03185453 | 0.02432543 | 0.4164988 | -3.833859
287.18 | 51282.6 | 46388.4 | 47541.6 | 49494.9 | 46150.7 | 46082.4 | 51328.5 | -45.9069 | 287.1 | 0.4590663 | 0.05008816 | 0.146454 | 0.3096792 | 0.03022504 | 0.02451763 | 0.4629018 | -3.83014
287.08 | 51863 | 46468.2 | 47860.7 | 49675 | 46136.2 | 46084.7 | 51886.1 | -23.1117 | 287 | 0.5075667 | 0.05675655 | 0.1731192 | 0.324729 | 0.02901336 | 0.02470982 | 0.509497 | -3.828236
286.98 | 52411.6 | 46570.5 | 48214.3 | 49784.1 | 46125.5 | 46086.9 | 52433.6 | -22.0203 | 286.9 | 0.5534098 | 0.06530513 | 0.2026674 | 0.3338459 | 0.02811923 | 0.02489367 | 0.5552482 | -3.828144
286.88 | 53007.3 | 46702.4 | 48593.6 | 49815 | 46117.6 | 46089.2 | 52961.1 | 46.2341 | 286.8 | 0.6031888 | 0.0763272 | 0.2343631 | 0.336428 | 0.02745907 | 0.02508586 | 0.5993281 | -3.822441
286.78 | 53502.8 | 46872.2 | 48985.8 | 49765.8 | 46112 | 46091.5 | 53461.4 | 41.4039 | 286.7 | 0.6445947 | 0.09051634 | 0.2671369 | 0.3323166 | 0.02699112 | 0.02527806 | 0.6411351 | -3.822844
286.68 | 54025.7 | 47089.2 | 49374.3 | 49640 | 46108.3 | 46093.8 | 53930.6 | 95.0908 | 286.6 | 0.6882902 | 0.1086497 | 0.2996014 | 0.3218043 | 0.02668193 | 0.02547026 | 0.6803433 | -3.818358
286.58 | 54366.2 | 47363.8 | 49740.3 | 49446.1 | 46106.1 | 46096 | 54368.2 | -2.0557 | 286.5 | 0.7167437 | 0.1315963 | 0.3301858 | 0.3056013 | 0.02649809 | 0.0256541 | 0.7169108 | -3.826476
286.48 | 54786.5 | 47705.9 | 50063.8 | 49196.8 | 46105.1 | 46098.3 | 54776.6 | 9.95051 | 286.4 | 0.7518656 | 0.1601835 | 0.3572187 | 0.2847688 | 0.02641453 | 0.02584629 | 0.7510383 | -3.825473
286.38 | 55125.7 | 48123.9 | 50325.7 | 48907.4 | 46105 | 46100.6 | 55160.2 | -34.447 | 286.3 | 0.7802104 | 0.1951132 | 0.379104 | 0.2605854 | 0.02640617 | 0.02603849 | 0.7830934 | -3.829183
286.28 | 55529.2 | 48623.8 | 50509.4 | 48594.3 | 46105.6 | 46102.9 | 55524.5 | 4.66339 | 286.2 | 0.8139284 | 0.2368867 | 0.3944547 | 0.2344216 | 0.02645631 | 0.02623069 | 0.8135357 | -3.825915
286.18 | 55964.7 | 49206.8 | 50603 | 48273.6 | 46106.8 | 46105.1 | 55874.9 | 89.8528 | 286.1 | 0.8503205 | 0.2856045 | 0.4022763 | 0.2076227 | 0.02655659 | 0.02641453 | 0.8428164 | -3.818796
286.08 | 56204.9 | 49868.2 | 50600.3 | 47959.7 | 46108.4 | 46107.4 | 56214.4 | -9.48984 | 286 | 0.8703925 | 0.3408736 | 0.4020507 | 0.181392 | 0.02669029 | 0.02660672 | 0.8711864 | -3.827097
285.98 | 56432.5 | 50596.1 | 50501.6 | 47664 | 46110.3 | 46109.7 | 56543 | -110.502 | 285.9 | 0.8894116 | 0.4016997 | 0.3938029 | 0.1566822 | 0.02684906 | 0.02679892 | 0.8986454 | -3.835538
285.88 | 56760.1 | 51370.3 | 50313.8 | 47395.1 | 46112.3 | 46112 | 56855.7 | -95.5477 | 285.8 | 0.9167871 | 0.4663948 | 0.3781096 | 0.1342119 | 0.02701619 | 0.02699112 | 0.9247758 | -3.834289
285.78 | 57090.1 | 52163 | 50049.4 | 47158 | 46114.4 | 46114.2 | 57142 | -51.9369 | 285.7 | 0.9443632 | 0.5326359 | 0.3560153 | 0.1143989 | 0.02719167 | 0.02717496 | 0.9487002 | -3.830644
285.68 | 57355 | 52939.3 | 49725.2 | 46954.9 | 46116.6 | 46116.5 | 57386.4 | -31.376 | 285.6 | 0.9664993 | 0.5975065 | 0.3289239 | 0.09742707 | 0.02737551 | 0.02736715 | 0.9691232 | -3.828926
285.58 | 57632.1 | 53660.3 | 49360.5 | 46785.2 | 46118.8 | 46118.8 | 57568.5 | 63.5997 | 285.5 | 0.9896548 | 0.657756 | 0.2984482 | 0.08324629 | 0.02755935 | 0.02755935 | 0.9843401 | -3.82099
285.48 | 57755.9 | 54285.7 | 48975.3 | 46646.9 | 46121.1 | 46121.1 | 57665.7 | 90.1967 | 285.4 | 1 | 0.7100168 | 0.2662594 | 0.07168941 | 0.02775155 | 0.02775155 | 0.9924625 | -3.818767
285.38 | 57693.1 | 54777.5 | 48588.4 | 46536.3 | 46123.4 | 46123.4 | 57655.4 | 37.6803 | 285.3 | 0.9947522 | 0.7511135 | 0.2339286 | 0.06244725 | 0.02794374 | 0.02794374 | 0.9916018 | -3.823156
285.28 | 57567.7 | 55104.3 | 48215.7 | 46449.4 | 46125.6 | 46125.6 | 57518.2 | 49.4629 | 285.2 | 0.9842733 | 0.7784221 | 0.2027843 | 0.05518555 | 0.02812759 | 0.02812759 | 0.9801369 | -3.822171
285.18 | 57330.8 | 55244.6 | 47869.8 | 46382.2 | 46127.9 | 46127.9 | 57240.8 | 89.9808 | 285.1 | 0.964477 | 0.7901462 | 0.1738796 | 0.04957006 | 0.02831978 | 0.02831978 | 0.9569563 | -3.818785
285.08 | 56815.1 | 55189 | 47559.2 | 46330.7 | 46130.2 | 46130.2 | 56818.5 | -3.39901 | 285 | 0.9213831 | 0.7855 | 0.1479247 | 0.04526653 | 0.02851198 | 0.02851198 | 0.9216673 | -3.826588
284.98 | 56257.5 | 54941.3 | 47288.6 | 46291.4 | 46132.5 | 46132.5 | 56256.4 | 1.13813 | 284.9 | 0.874788 | 0.7648012 | 0.1253123 | 0.04198247 | 0.02870418 | 0.02870418 | 0.874696 | -3.826209
284.88 | 55520.1 | 54518.4 | 47059.2 | 46261.5 | 46134.7 | 46134.7 | 55569.6 | -49.5477 | 284.8 | 0.813168 | 0.7294621 | 0.1061428 | 0.03948391 | 0.02888802 | 0.02888802 | 0.8173044 | -3.830445
284.78 | 54727.3 | 53948.2 | 46869.3 | 46238.7 | 46137 | 46137 | 54782.2 | -54.9054 | 284.7 | 0.7469186 | 0.681814 | 0.09027401 | 0.03757865 | 0.02908021 | 0.02908021 | 0.7515062 | -3.830892
284.68 | 53832.8 | 53266.2 | 46715.8 | 46221.1 | 46139.3 | 46139.3 | 53924.5 | -91.7617 | 284.6 | 0.6721707 | 0.6248235 | 0.07744696 | 0.03610793 | 0.02927241 | 0.02927241 | 0.6798335 | -3.833972
284.58 | 52988.1 | 52512.2 | 46593.9 | 46207.6 | 46141.6 | 46141.6 | 53030.5 | -42.4207 | 284.5 | 0.6015844 | 0.5618163 | 0.06726053 | 0.03497982 | 0.02946461 | 0.02946461 | 0.6051275 | -3.829849
284.48 | 52032.2 | 51726.3 | 46498.6 | 46197 | 46143.8 | 46143.8 | 52134.2 | -102.067 | 284.4 | 0.5217057 | 0.4961435 | 0.05929689 | 0.03409404 | 0.02964845 | 0.02964845 | 0.5302292 | -3.834833
284.38 | 51222.7 | 50945.3 | 46425.1 | 46188.7 | 46146.1 | 46146.1 | 51266.9 | -44.2539 | 284.3 | 0.4540608 | 0.4308802 | 0.05315495 | 0.03340046 | 0.02984064 | 0.02984064 | 0.4577543 | -3.830002
284.28 | 50505.7 | 50200 | 46368.8 | 46182.3 | 46148.4 | 46148.4 | 50454.4 | 51.3156 | 284.2 | 0.3941455 | 0.3686001 | 0.04845031 | 0.03286565 | 0.03003284 | 0.03003284 | 0.3898587 | -3.822016
284.18 | 49702.8 | 49514 | 46325.9 | 46177.4 | 46150.7 | 46150.7 | 49715.9 | -13.0615 | 284.1 | 0.3270521 | 0.3112753 | 0.04486542 | 0.03245619 | 0.03022504 | 0.03022504 | 0.3281468 | -3.827396
284.08 | 49123 | 48902.3 | 46293 | 46173.8 | 46152.9 | 46152.9 | 49063.2 | 59.728 | 284 | 0.2786018 | 0.2601593 | 0.04211617 | 0.03215536 | 0.03040888 | 0.03040888 | 0.2736047 | -3.821313
283.98 | 48602.6 | 48372.7 | 46267.7 | 46171.2 | 46155.2 | 46155.2 | 48501.3 | 101.305 | 283.9 | 0.2351152 | 0.2159039 | 0.04000201 | 0.0319381 | 0.03060107 | 0.03060107 | 0.2266502 | -3.817839
283.88 | 48117.7 | 47926.1 | 46248.2 | 46169.6 | 46157.5 | 46157.5 | 48028.9 | 88.7522 | 283.8 | 0.1945951 | 0.1785843 | 0.03837251 | 0.03180439 | 0.03079327 | 0.03079327 | 0.1871746 | -3.818888
283.78 | 47735.9 | 47558.4 | 46232.9 | 46168.8 | 46159.8 | 46159.8 | 47640.5 | 95.4413 | 283.7 | 0.1626904 | 0.1478578 | 0.03709398 | 0.03173754 | 0.03098547 | 0.03098547 | 0.1547184 | -3.818329
283.68 | 47461.5 | 47261.8 | 46220.8 | 46168.6 | 46162 | 46162 | 47327.2 | 134.332 | 283.6 | 0.1397605 | 0.1230728 | 0.03608286 | 0.03172083 | 0.03116931 | 0.03116931 | 0.1285379 | -3.815079
283.58 | 47120.9 | 47026.9 | 46211.3 | 46169 | 46164.3 | 46164.3 | 47078.6 | 42.2462 | 283.5 | 0.1112987 | 0.1034437 | 0.03528901 | 0.03175426 | 0.03136151 | 0.03136151 | 0.1077639 | -3.822774
283.48 | 46887.9 | 46843.5 | 46203.9 | 46169.9 | 46166.6 | 46166.6 | 46884.1 | 3.81226 | 283.4 | 0.09182829 | 0.08811806 | 0.03467063 | 0.03182946 | 0.0315537 | 0.0315537 | 0.09151075 | -3.825986
283.38 | 46731.2 | 46701.7 | 46198.1 | 46171.2 | 46168.9 | 46168.9 | 46733.2 | -1.99421 | 283.3 | 0.07873384 | 0.07626871 | 0.03418596 | 0.0319381 | 0.0317459 | 0.0317459 | 0.07890097 | -3.826471
283.28 | 46624.6 | 46592.7 | 46193.8 | 46172.7 | 46171.2 | 46171.2 | 46616.9 | 7.71147 | 283.2 | 0.06982594 | 0.06716025 | 0.03382664 | 0.03206344 | 0.0319381 | 0.0319381 | 0.0691825 | -3.82566
283.18 | 46467.1 | 46508.9 | 46190.7 | 46174.4 | 46173.4 | 46173.4 | 46527.3 | -60.1402 | 283.1 | 0.05666463 | 0.0601576 | 0.03356759 | 0.0322055 | 0.03212194 | 0.03212194 | 0.06169518 | -3.83133
283.08 | 46451.4 | 46444.3 | 46188.7 | 46176.4 | 46175.7 | 46175.7 | 46458 | -6.58499 | 283 | 0.05535268 | 0.05475938 | 0.03340046 | 0.03237263 | 0.03231413 | 0.03231413 | 0.0559042 | -3.826854
282.98 | 46410.3 | 46394 | 46187.6 | 46178.4 | 46178 | 46178 | 46404 | 6.32584 | 282.9 | 0.05191821 | 0.05055612 | 0.03330854 | 0.03253976 | 0.03250633 | 0.03250633 | 0.05139176 | -3.825776
282.88 | 46272.5 | 46354.4 | 46187.2 | 46180.5 | 46180.3 | 46180.3 | 46361.6 | -89.0631 | 282.8 | 0.04040311 | 0.04724699 | 0.03327512 | 0.03271524 | 0.03269853 | 0.03269853 | 0.04784865 | -3.833747
282.78 | 46324.7 | 46322.8 | 46187.5 | 46182.7 | 46182.5 | 46182.5 | 46327.9 | -3.25699 | 282.7 | 0.04476514 | 0.04460637 | 0.03330019 | 0.03289908 | 0.03288237 | 0.03288237 | 0.04503255 | -3.826576
282.68 | 46322.4 | 46297.5 | 46188.3 | 46184.9 | 46184.8 | 46184.8 | 46301 | 21.3035 | 282.6 | 0.04457295 | 0.04249221 | 0.03336704 | 0.03308292 | 0.03307456 | 0.03307456 | 0.04278468 | -3.824524
282.58 | 46341 | 46277.1 | 46189.4 | 46187.1 | 46187.1 | 46187.1 | 46279.5 | 61.5638 | 282.5 | 0.04612723 | 0.04078751 | 0.03345896 | 0.03326676 | 0.03326676 | 0.03326676 | 0.04098806 | -3.82116
282.48 | 46286.5 | 46260.6 | 46190.9 | 46189.4 | 46189.4 | 46189.4 | 46262.2 | 24.3314 | 282.4 | 0.04157301 | 0.0394087 | 0.0335843 | 0.03345896 | 0.03345896 | 0.03345896 | 0.0395424 | -3.824271
282.38 | 46264.9 | 46247.4 | 46192.7 | 46191.7 | 46191.6 | 46191.6 | 46248.4 | 16.4807 | 282.3 | 0.03976803 | 0.03830566 | 0.03373472 | 0.03365115 | 0.0336428 | 0.0336428 | 0.03838922 | -3.824927
282.28 | 46265.8 | 46236.9 | 46194.6 | 46193.9 | 46193.9 | 46193.9 | 46237.6 | 28.1958 | 282.2 | 0.03984323 | 0.03742824 | 0.03389349 | 0.03383499 | 0.03383499 | 0.03383499 | 0.03748673 | -3.823948
282.18 | 46251.5 | 46228.9 | 46196.6 | 46196.2 | 46196.2 | 46196.2 | 46229.3 | 22.1491 | 282.1 | 0.03864827 | 0.03675973 | 0.03406062 | 0.03402719 | 0.03402719 | 0.03402719 | 0.03679315 | -3.824453
282.08 | 46230.6 | 46223 | 46198.7 | 46198.5 | 46198.5 | 46198.5 | 46223.2 | 7.33201 | 282 | 0.03690179 | 0.0362667 | 0.0342361 | 0.03421939 | 0.03421939 | 0.03421939 | 0.03628342 | -3.825692
281.98 | 46246.4 | 46218.8 | 46200.9 | 46200.7 | 46200.7 | 46200.7 | 46218.9 | 27.4796 | 281.9 | 0.0382221 | 0.03591573 | 0.03441994 | 0.03440323 | 0.03440323 | 0.03440323 | 0.03592409 | -3.824008
281.88 | 46280.4 | 46216 | 46203.1 | 46203 | 46203 | 46203 | 46216.1 | 64.3419 | 281.8 | 0.04106327 | 0.03568176 | 0.03460378 | 0.03459543 | 0.03459543 | 0.03459543 | 0.03569011 | -3.820928
281.78 | 46307.2 | 46214.5 | 46205.3 | 46205.3 | 46205.3 | 46205.3 | 46214.5 | 92.6653 | 281.7 | 0.04330278 | 0.03555641 | 0.03478762 | 0.03478762 | 0.03478762 | 0.03478762 | 0.03555641 | -3.818561
281.68 | 46207.2 | 46213.9 | 46207.6 | 46207.6 | 46207.6 | 46207.6 | 46214 | -6.7956 | 281.6 | 0.03494639 | 0.03550627 | 0.03497982 | 0.03497982 | 0.03497982 | 0.03497982 | 0.03551463 | -3.826872
281.58 | 46146.4 | 46214.2 | 46209.9 | 46209.8 | 46209.8 | 46209.8 | 46214.2 | -67.7934 | 281.5 | 0.02986571 | 0.03553134 | 0.03517202 | 0.03516366 | 0.03516366 | 0.03516366 | 0.03553134 | -3.831969
281.48 | 46185.2 | 46215 | 46212.1 | 46212.1 | 46212.1 | 46212.1 | 46215 | -29.8037 | 281.4 | 0.03310799 | 0.03559819 | 0.03535586 | 0.03535586 | 0.03535586 | 0.03535586 | 0.03559819 | -3.828795
281.38 | 46250.1 | 46216.7 | 46214.8 | 46214.8 | 46214.8 | 46214.8 | 46216.7 | 33.3641 | 281.3 | 0.03853128 | 0.03574025 | 0.03558148 | 0.03558148 | 0.03558148 | 0.03558148 | 0.03574025 | -3.823516
281.28 | 46271.8 | 46220.2 | 46219 | 46219 | 46219 | 46219 | 46220.2 | 51.5367 | 281.2 | 0.04034462 | 0.03603272 | 0.03593245 | 0.03593245 | 0.03593245 | 0.03593245 | 0.03603272 | -3.821998
281.18 | 46220.7 | 46224 | 46223.3 | 46223.3 | 46223.3 | 46223.3 | 46224 | -3.34571 | 281.1 | 0.03607451 | 0.03635027 | 0.03629177 | 0.03629177 | 0.03629177 | 0.03629177 | 0.03635027 | -3.826584
281.08 | 46222.1 | 46227.9 | 46227.5 | 46227.5 | 46227.5 | 46227.5 | 46227.9 | -5.89201 | 281 | 0.03619149 | 0.03667617 | 0.03664274 | 0.03664274 | 0.03664274 | 0.03664274 | 0.03667617 | -3.826797
280.98 | 46184.4 | 0 | 0 | 0 | 0 | 0 | 46184.7 | -0.266102 | 280.9 | 0.03304114 | [5 empty] | 0.03306621 | -3.826326
280.88 | 46238.6 | 0 | 0 | 0 | 0 | 0 | 46238.7 | -0.154113 | 280.8 | 0.0375703 | [5 empty] | 0.03757865 | -3.826317
280.78 | 46240 | 0 | 0 | 0 | 0 | 0 | 46240.1 | -0.0871591 | 280.7 | 0.03768729 | [5 empty] | 0.03769564 | -3.826312
280.68 | 46265.6 | 0 | 0 | 0 | 0 | 0 | 46265.6 | -0.0481259 | 280.6 | 0.03982652 | [5 empty] | 0.03982652 | -3.826308
280.58 | 46236.8 | 0 | 0 | 0 | 0 | 0 | 46236.9 | -0.0259395 | 280.5 | 0.03741988 | [5 empty] | 0.03742824 | -3.826306
280.48 | 46273.2 | 0 | 0 | 0 | 0 | 0 | 46273.2 | -0.0136457 | 280.4 | 0.04046161 | [5 empty] | 0.04046161 | -3.826305
280.38 | 46259.9 | 0 | 0 | 0 | 0 | 0 | 46259.9 | -0.0070051 | 280.3 | 0.03935021 | [5 empty] | 0.03935021 | -3.826305
280.28 | 46247.4 | 0 | 0 | 0 | 0 | 0 | 46247.4 | -0.00350887 | 280.2 | 0.03830566 | [5 empty] | 0.03830566 | -3.826305
280.18 | 46277.6 | 0 | 0 | 0 | 0 | 0 | 46277.6 | -0.00171476 | 280.1 | 0.04082929 | [5 empty] | 0.04082929 | -3.826304
280.08 | 46215.6 | 0 | 0 | 0 | 0 | 0 | 46215.6 | -0.000817481 | 280 | 0.03564833 | [5 empty] | 0.03564833 | -3.826304
279.98 | 46246.6 | 0 | 0 | 0 | 0 | 0 | 46246.6 | -0.000380146 | 279.9 | 0.03823881 | [5 empty] | 0.03823881 | -3.826304
279.88 | 46248.8 | 0 | 0 | 0 | 0 | 0 | 46248.8 | -0.000172418 | 279.8 | 0.03842265 | [5 empty] | 0.03842265 | -3.826304
279.78 | 46324.1 | 0 | 0 | 0 | 0 | 0 | 46324.1 | -7.62682e-05 | 279.7 | 0.04471501 | [5 empty] | 0.04471501 | -3.826304
279.68 | 46269.8 | 0 | 0 | 0 | 0 | 0 | 46269.8 | -3.29004e-05 | 279.6 | 0.04017749 | [5 empty] | 0.04017749 | -3.826304
279.58 | 46280.1 | 0 | 0 | 0 | 0 | 0 | 46280.1 | -1.38397e-05 | 279.5 | 0.0410382 | [5 empty] | 0.0410382 | -3.826304
279.48 | 46240.9 | 0 | 0 | 0 | 0 | 0 | 46240.9 | -5.67667e-06 | 279.4 | 0.03776249 | [5 empty] | 0.03776249 | -3.826304
279.38 | 46328.9 | 0 | 0 | 0 | 0 | 0 | 46328.9 | -2.27028e-06 | 279.3 | 0.04511611 | [5 empty] | 0.04511611 | -3.826304
279.28 | 46287.9 | 0 | 0 | 0 | 0 | 0 | 46287.9 | -8.85241e-07 | 279.2 | 0.04168999 | [5 empty] | 0.04168999 | -3.826304
279.18 | 46289.6 | 0 | 0 | 0 | 0 | 0 | 46289.6 | -3.36527e-07 | 279.1 | 0.04183205 | [5 empty] | 0.04183205 | -3.826304
279.08 | 46300.4 | 0 | 0 | 0 | 0 | 0 | 46300.4 | -1.2472e-07 | 279 | 0.04273454 | [5 empty] | 0.04273454 | -3.826304

## Peak Table
Peak Table :
| Name | Start BE | Peak BE | End BE | Height CPS | FWHM eV | Area (P) CPS.eV | Area (N) TPP-2M | Atomic % | Peak Type | Q | SF ALTHERMO1 | TXFN | Backgnd | PP Height CPS | PP Hgt (N) | PP At. % | Title | File Name
| S2p3 Au-S | 165.26 | 161.33 | 159.25 | 3306.42 | 0.66 | 2549.83 | 26.63 | 1.49 | Fitted | 1 | 1.245 | 1 | Smart | 4466.07 | 37.32 | 6.07 | S2p Scan | C:\Users\gwilh\OneDrive - Imperial College London\Documents\MEGAsync\Experiment\24c22_Lin_ShiYang\C P-OH-NR2 wiB.DATA\S2p Scan_0.VGD
| S2p1 Au-S | 165.26 | 162.5 | 159.25 | 1653.21 | 0.66 | 1274.92 | 26.09 | 1.45 | Fitted | 1 | 0.636 | 1 | Smart | 3746.65 | 61.33 | 9.98 | S2p Scan | C:\Users\gwilh\OneDrive - Imperial College London\Documents\MEGAsync\Experiment\24c22_Lin_ShiYang\C P-OH-NR2 wiB.DATA\S2p Scan_0.VGD
| S2p3 Au-S-R | 165.26 | 162.1 | 159.25 | 1817.35 | 1.5 | 3035.18 | 31.71 | 1.77 | Fitted | 1 | 1.245 | 1 | Smart | 3060.48 | 25.58 | 4.16 | S2p Scan | C:\Users\gwilh\OneDrive - Imperial College London\Documents\MEGAsync\Experiment\24c22_Lin_ShiYang\C P-OH-NR2 wiB.DATA\S2p Scan_0.VGD
| S2p1 Au-S-R | 165.26 | 163.4 | 159.25 | 908.68 | 1.5 | 1517.59 | 31.07 | 1.73 | Fitted | 1 | 0.636 | 1 | Smart | 1557.35 | 25.5 | 4.15 | S2p Scan | C:\Users\gwilh\OneDrive - Imperial College London\Documents\MEGAsync\Experiment\24c22_Lin_ShiYang\C P-OH-NR2 wiB.DATA\S2p Scan_0.VGD
| Au4f7 Scan A | 91.49 | 84.08 | 80.18 | 778144.13 | 0.8 | 813745.8 | 873.4 | 48.72 | Fitted | 1 | 11.593 | 1 | Smart | 804794.61 | 43.19 | 7.03 | Au4f Scan | C:\Users\gwilh\OneDrive - Imperial College London\Documents\MEGAsync\Experiment\24c22_Lin_ShiYang\C P-OH-NR2 wiB.DATA\Au4f Scan_0.VGD
| C1s C-C | 291.99 | 284.88 | 285.16 | 9120.81 | 1.62 | 16279.27 | 228.33 | 12.74 | Fitted | 1 | 1 | 1 | Smart | 11351.37 | 119.41 | 19.44 | C1s Scan | C:\Users\gwilh\OneDrive - Imperial College London\Documents\MEGAsync\Experiment\24c22_Lin_ShiYang\C P-OH-NR2 wiB.DATA\C1s Scan_0.VGD
| C1s C-O-C, C-N | 291.99 | 286.14 | 281.07 | 4507.56 | 1.62 | 8045.31 | 112.91 | 6.3 | Fitted | 1 | 1 | 1 | Smart | 9985.27 | 105.1 | 17.11 | C1s Scan | C:\Users\gwilh\OneDrive - Imperial College London\Documents\MEGAsync\Experiment\24c22_Lin_ShiYang\C P-OH-NR2 wiB.DATA\C1s Scan_0.VGD
| C1s C=O | 291.99 | 286.89 | 281.07 | 3726.65 | 1.62 | 6651.5 | 93.4 | 5.21 | Fitted | 1 | 1 | 1 | Smart | 7027.88 | 74.01 | 12.05 | C1s Scan | C:\Users\gwilh\OneDrive - Imperial College London\Documents\MEGAsync\Experiment\24c22_Lin_ShiYang\C P-OH-NR2 wiB.DATA\C1s Scan_0.VGD
| C1s O=C-O | 291.99 | 289.08 | 281.07 | 4204.01 | 1.32 | 6105.8 | 85.85 | 4.79 | Fitted | 1 | 1 | 1 | Smart | 4516.77 | 47.63 | 7.75 | C1s Scan | C:\Users\gwilh\OneDrive - Imperial College London\Documents\MEGAsync\Experiment\24c22_Lin_ShiYang\C P-OH-NR2 wiB.DATA\C1s Scan_0.VGD
| O1s C=O | 536.08 | 531.56 | 529.08 | 4765.24 | 1.47 | 7813.66 | 45.32 | 2.53 | Fitted | 1 | 2.881 | 1 | Smart | 11142.58 | 9.69 | 1.58 | O1s Scan | C:\Users\gwilh\OneDrive - Imperial College London\Documents\MEGAsync\Experiment\24c22_Lin_ShiYang\C P-OH-NR2 wiB.DATA\O1s Scan_0.VGD
| O1s H-O-C, SO4, NOx | 536.08 | 532.36 | 529.08 | 12026.04 | 1.47 | 19719.33 | 114.44 | 6.38 | Fitted | 1 | 2.881 | 1 | Smart | 16457.25 | 14.33 | 2.33 | O1s Scan | C:\Users\gwilh\OneDrive - Imperial College London\Documents\MEGAsync\Experiment\24c22_Lin_ShiYang\C P-OH-NR2 wiB.DATA\O1s Scan_0.VGD
| O1s O-C=O, O-H | 536.08 | 533.6 | 529.08 | 8732.5 | 1.47 | 14318.17 | 83.17 | 4.64 | Fitted | 1 | 2.881 | 1 | Smart | 12418.28 | 10.82 | 1.76 | O1s Scan | C:\Users\gwilh\OneDrive - Imperial College London\Documents\MEGAsync\Experiment\24c22_Lin_ShiYang\C P-OH-NR2 wiB.DATA\O1s Scan_0.VGD
| S2p SO4 | 170.08 | 168.52 | 167.18 | 472.87 | 1.54 | 681.13 | 4.73 | 0.26 | Standard | 1 | 1.881 | 1 | Smart | 701.39 | 3.9 | 0.63 | S2p Scan | C:\Users\gwilh\OneDrive - Imperial College London\Documents\MEGAsync\Experiment\24c22_Lin_ShiYang\C P-OH-NR2 wiB.DATA\S2p Scan_0.VGD
| N1s NC-R2 | 405.18 | 399.88 | 396.18 | 844.88 | 1.48 | 1397.98 | 12.63 | 0.7 | Fitted | 1 | 1.676 | 1 | Smart | 2503.76 | 18.1 | 2.95 | N1s Scan | C:\Users\gwilh\OneDrive - Imperial College London\Documents\MEGAsync\Experiment\24c22_Lin_ShiYang\C P-OH-NR2 wiB.DATA\N1s Scan_0.VGD
| N1s NH-R2(+) | 405.18 | 402.16 | 396.18 | 1548.75 | 1.48 | 2562.61 | 23.19 | 1.29 | Fitted | 1 | 1.676 | 1 | Smart | 2551.43 | 18.47 | 3.01 | N1s Scan | C:\Users\gwilh\OneDrive - Imperial College London\Documents\MEGAsync\Experiment\24c22_Lin_ShiYang\C P-OH-NR2 wiB.DATA\N1s Scan_0.VGD

## Quantification
Name | Peak BE | FWHM eV | Area (P) CPS.eV | Atomic %
Au4f7 Scan A | 84.08 | 0.8 | 813745.8 | 50.46 | Chemical Species | Au4f7 Scan A | C1s | N1s N | O1s | S2p3 Au-S
C1s C=O | 286.89 | 1.62 | 6651.5 | 5.4 | Atomic % (rel. to all chemical species) | 50.46 | 30.07 | 2.07 | 14.04 | 3.37
C1s C-C | 285.16 | 1.62 | 16279.27 | 13.19 | Atomic % (rel. to selected chemical species) | 50.45495 | 30.06699 | 2.069793 | 14.0386 | 3.369663
C1s C-O-C, C-N | 286.14 | 1.62 | 8045.31 | 6.52
C1s O=C-O | 289.08 | 1.32 | 6105.8 | 4.96 | Chemical Species | Au4f7 Scan A | S2p3 Au-S | S2p3 Au-S-R
N1s NC-R2 | 399.88 | 1.48 | 1397.98 | 0.73 | Atomic % (rel. to all chemical species) | 50.46 | 1.54 | 1.83
N1s NH-R2(+) | 402.16 | 1.48 | 2562.61 | 1.34 | Atomic % (rel. to selected chemical species) | 93.73955 | 2.860858 | 3.399591
O1s C=O | 531.56 | 1.47 | 7813.66 | 2.62
O1s H-O-C, SO4, NOx | 532.36 | 1.47 | 19719.33 | 6.61
O1s O-C=O, O-H | 533.6 | 1.47 | 14318.17 | 4.81
S2p3 Au-S | 161.33 | 0.66 | 2549.83 | 1.54
S2p3 Au-S-R | 162.1 | 1.5 | 3035.18 | 1.83