## Au4f Scan
Normalisation | Au4f7 Scan A
Baseline Subtraction | Performed
Au4f7 Scan A Area | 798995.78
Minimum Intensity | 16683.5
Calibration | C1s C-C
Binding Energy | 284.8
Unprocessed Data | [6 empty] | Processed Data
Binding Energy | Raw Data | Au4f7 | Au4f5 | Backgnd. | Envelope | Residuals | Binding Energy (calibrated) | Raw Data (Normalised) | Au4f7 (Normalised) | Au4f5 (Normalised) | Backgnd. (Normalised) | Envelope (Normalised) | Residuals (Normalised)
eV | Counts / s | Counts / s | Counts / s | Counts / s | Counts / s | Counts / s (Residuals 4) | eV | Counts / s | Counts / s | Counts / s | Counts / s | Counts / s | Counts / s (Residuals 4)
99.08 | 64186.6 | 0 | 0 | 0 | 64186.6 | 0 | 99.08 | 0.05945351 |  |  |  | 0.05945351
98.98 | 63666.8 | 0 | 0 | 0 | 63666.8 | 0 | 98.98 | 0.05880294 |  |  |  | 0.05880294
98.88 | 63876.1 | 0 | 0 | 0 | 63876.1 | 0 | 98.88 | 0.05906489 |  |  |  | 0.05906489
98.78 | 64119.2 | 0 | 0 | 0 | 64119.2 | 0 | 98.78 | 0.05936915 |  |  |  | 0.05936915
98.68 | 63909.7 | 0 | 0 | 0 | 63909.7 | 0 | 98.68 | 0.05910695 |  |  |  | 0.05910695
98.58 | 63275 | 0 | 0 | 0 | 63275 | 0 | 98.58 | 0.05831257 |  |  |  | 0.05831257
98.48 | 63179.9 | 0 | 0 | 0 | 63179.9 | 0 | 98.48 | 0.05819355 |  |  |  | 0.05819355
98.38 | 63421.5 | 0 | 0 | 0 | 63421.5 | 0 | 98.38 | 0.05849593 |  |  |  | 0.05849593
98.28 | 63024.2 | 0 | 0 | 0 | 63024.2 | 0 | 98.28 | 0.05799868 |  |  |  | 0.05799868
98.18 | 62984.7 | 0 | 0 | 0 | 62984.7 | 0 | 98.18 | 0.05794924 |  |  |  | 0.05794924
98.08 | 63046.3 | 0 | 0 | 0 | 63046.3 | 0 | 98.08 | 0.05802634 |  |  |  | 0.05802634
97.98 | 62605.8 | 0 | 0 | 0 | 62605.8 | 0 | 97.98 | 0.05747502 |  |  |  | 0.05747502
97.88 | 62010.7 | 0 | 0 | 0 | 62010.7 | 0 | 97.88 | 0.05673021 |  |  |  | 0.05673021
97.78 | 62138.9 | 0 | 0 | 0 | 62138.9 | 0 | 97.78 | 0.05689066 |  |  |  | 0.05689066
97.68 | 61726.4 | 0 | 0 | 0 | 61726.4 | 0 | 97.68 | 0.05637439 |  |  |  | 0.05637439
97.58 | 61534 | 0 | 0 | 0 | 61534 | 0 | 97.58 | 0.05613359 |  |  |  | 0.05613359
97.48 | 61463.5 | 0 | 0 | 0 | 61463.5 | 0 | 97.48 | 0.05604535 |  |  |  | 0.05604535
97.38 | 61489.7 | 0 | 0 | 0 | 61489.7 | 0 | 97.38 | 0.05607814 |  |  |  | 0.05607814
97.28 | 60891 | 0 | 0 | 0 | 60891 | 0 | 97.28 | 0.05532883 |  |  |  | 0.05532883
97.18 | 60786.5 | 0 | 0 | 0 | 60786.5 | 0 | 97.18 | 0.05519804 |  |  |  | 0.05519804
97.08 | 60493.3 | 0 | 0 | 0 | 60493.3 | 0 | 97.08 | 0.05483108 |  |  |  | 0.05483108
96.98 | 59995.4 | 0 | 0 | 0 | 59995.4 | 0 | 96.98 | 0.05420792 |  |  |  | 0.05420792
96.88 | 59890.5 | 0 | 0 | 0 | 59890.5 | 0 | 96.88 | 0.05407663 |  |  |  | 0.05407663
96.78 | 59155.7 | 0 | 0 | 0 | 59155.7 | 0 | 96.78 | 0.05315698 |  |  |  | 0.05315698
96.68 | 58784.4 | 0 | 0 | 0 | 58784.4 | 0 | 96.68 | 0.05269227 |  |  |  | 0.05269227
96.58 | 58587 | 0 | 0 | 0 | 58587 | 0 | 96.58 | 0.05244521 |  |  |  | 0.05244521
96.48 | 58025.2 | 0 | 0 | 0 | 58025.2 | 0 | 96.48 | 0.05174208 |  |  |  | 0.05174208
96.38 | 57935.7 | 0 | 0 | 0 | 57935.7 | 0 | 96.38 | 0.05163006 |  |  |  | 0.05163006
96.28 | 57881.8 | 0 | 0 | 0 | 57881.8 | 0 | 96.28 | 0.0515626 |  |  |  | 0.0515626
96.18 | 57610.8 | 0 | 0 | 0 | 57610.8 | 0 | 96.18 | 0.05122342 |  |  |  | 0.05122342
96.08 | 57434.2 | 0 | 0 | 0 | 57434.2 | 0 | 96.08 | 0.0510024 |  |  |  | 0.0510024
95.98 | 57302.2 | 0 | 0 | 0 | 57302.2 | 0 | 95.98 | 0.05083719 |  |  |  | 0.05083719
95.88 | 57217.7 | 0 | 0 | 0 | 57217.7 | 0 | 95.88 | 0.05073143 |  |  |  | 0.05073143
95.78 | 57567.2 | 0 | 0 | 0 | 57567.2 | 0 | 95.78 | 0.05116886 |  |  |  | 0.05116886
95.68 | 57354.5 | 0 | 0 | 0 | 57354.5 | 0 | 95.68 | 0.05090265 |  |  |  | 0.05090265
95.58 | 57797.7 | 0 | 0 | 0 | 57797.7 | 0 | 95.58 | 0.05145734 |  |  |  | 0.05145734
95.48 | 57233.2 | 0 | 0 | 0 | 57233.2 | 0 | 95.48 | 0.05075083 |  |  |  | 0.05075083
95.38 | 56994.7 | 0 | 0 | 0 | 56994.7 | 0 | 95.38 | 0.05045233 |  |  |  | 0.05045233
95.28 | 57243.1 | 0 | 0 | 0 | 57243.1 | 0 | 95.28 | 0.05076322 |  |  |  | 0.05076322
95.18 | 57551.7 | 0 | 0 | 0 | 57551.7 | 0 | 95.18 | 0.05114946 |  |  |  | 0.05114946
95.08 | 57484.6 | 0 | 0 | 0 | 57484.6 | 0 | 95.08 | 0.05106548 |  |  |  | 0.05106548
94.98 | 57630.1 | 0 | 0 | 0 | 57630.1 | 0 | 94.98 | 0.05124758 |  |  |  | 0.05124758
94.88 | 57471.7 | 0 | 0 | 0 | 57471.7 | 0 | 94.88 | 0.05104933 |  |  |  | 0.05104933
94.78 | 57621.7 | 0 | 0 | 0 | 57621.7 | 0 | 94.78 | 0.05123707 |  |  |  | 0.05123707
94.68 | 57349.8 | 0 | 0 | 0 | 57349.8 | 0 | 94.68 | 0.05089676 |  |  |  | 0.05089676
94.58 | 57523.7 | 0 | 0 | 0 | 57523.7 | 0 | 94.58 | 0.05111441 |  |  |  | 0.05111441
94.48 | 57119.7 | 0 | 0 | 0 | 57119.7 | 0 | 94.48 | 0.05060878 |  |  |  | 0.05060878
94.38 | 57283.9 | 0 | 0 | 0 | 57283.9 | 0 | 94.38 | 0.05081429 |  |  |  | 0.05081429
94.28 | 57586 | 0 | 0 | 0 | 57586 | 0 | 94.28 | 0.05119239 |  |  |  | 0.05119239
94.18 | 57245.8 | 0 | 0 | 0 | 57245.8 | 0 | 94.18 | 0.0507666 |  |  |  | 0.0507666
94.08 | 57332.1 | 0 | 0 | 0 | 57332.1 | 0 | 94.08 | 0.05087461 |  |  |  | 0.05087461
93.98 | 57311.2 | 0 | 0 | 0 | 57311.2 | 0 | 93.98 | 0.05084845 |  |  |  | 0.05084845
93.88 | 57342.8 | 0 | 0 | 0 | 57342.8 | 0 | 93.88 | 0.050888 |  |  |  | 0.050888
93.78 | 56903.3 | 0 | 0 | 0 | 56903.3 | 0 | 93.78 | 0.05033794 |  |  |  | 0.05033794
93.68 | 56974.3 | 0 | 0 | 0 | 56974.3 | 0 | 93.68 | 0.0504268 |  |  |  | 0.0504268
93.58 | 57059.3 | 0 | 0 | 0 | 57059.3 | 0 | 93.58 | 0.05053318 |  |  |  | 0.05053318
93.48 | 56688.6 | 0 | 0 | 0 | 56688.6 | 0 | 93.48 | 0.05006923 |  |  |  | 0.05006923
93.38 | 56561.8 | 0 | 0 | 0 | 56561.8 | 0 | 93.38 | 0.04991053 |  |  |  | 0.04991053
93.28 | 56379.6 | 0 | 0 | 0 | 56379.6 | 0 | 93.28 | 0.04968249 |  |  |  | 0.04968249
93.18 | 56345.5 | 0 | 0 | 0 | 56345.5 | 0 | 93.18 | 0.04963981 |  |  |  | 0.04963981
93.08 | 55724.5 | 0 | 0 | 0 | 55724.5 | -3.81003e-09 | 93.08 | 0.04886259 |  |  |  | 0.04886259 | -0.02088059
92.98 | 55669.9 | 55642.7 | 55642.7 | 55642.7 | 55642.7 | 27.1382 | 92.98 | 0.04879425 | 0.04876021 | 0.04876021 | 0.04876021 | 0.04876021 | -0.02084662
92.88 | 55246.1 | 55210.5 | 55210.5 | 55210.5 | 55210.5 | 35.5575 | 92.88 | 0.04826383 | 0.04821928 | 0.04821928 | 0.04821928 | 0.04821928 | -0.02083608
92.78 | 55227.8 | 55141.2 | 55141.2 | 55141.2 | 55141.2 | 86.5942 | 92.78 | 0.04824093 | 0.04813254 | 0.04813254 | 0.04813254 | 0.04813254 | -0.02077221
92.68 | 54698.3 | 54967.4 | 54967.4 | 54967.4 | 54967.4 | -269.052 | 92.68 | 0.04757822 | 0.04791502 | 0.04791502 | 0.04791502 | 0.04791502 | -0.02121732
92.58 | 54863.8 | 54830.4 | 54830.4 | 54830.4 | 54830.4 | 33.4367 | 92.58 | 0.04778536 | 0.04774356 | 0.04774356 | 0.04774356 | 0.04774356 | -0.02083874
92.48 | 54800.9 | 54760.1 | 54760.2 | 54760.1 | 54760.2 | 40.7026 | 92.48 | 0.04770663 | 0.04765557 | 0.0476557 | 0.04765557 | 0.0476557 | -0.02082964
92.38 | 54561.2 | 54754.3 | 54754.8 | 54754.3 | 54754.8 | -193.587 | 92.38 | 0.04740663 | 0.04764831 | 0.04764894 | 0.04764831 | 0.04764894 | -0.02112287
92.28 | 54876.4 | 54748.5 | 54751 | 54748.5 | 54751 | 125.409 | 92.28 | 0.04780113 | 0.04764105 | 0.04764418 | 0.04764105 | 0.04764418 | -0.02072363
92.18 | 54713.6 | 54742.4 | 54754.2 | 54742.4 | 54754.2 | -40.6303 | 92.18 | 0.04759737 | 0.04763342 | 0.04764819 | 0.04763342 | 0.04764819 | -0.02093144
92.08 | 55134.1 | 54736 | 54781.1 | 54736 | 54781.1 | 352.945 | 92.08 | 0.04812366 | 0.04762541 | 0.04768185 | 0.04762541 | 0.04768185 | -0.02043885
91.98 | 55403.5 | 54728.7 | 54869.4 | 54728.7 | 54869.4 | 534.092 | 91.98 | 0.04846083 | 0.04761627 | 0.04779237 | 0.04761627 | 0.04779237 | -0.02021213
91.88 | 56009.5 | 54720.5 | 55080.6 | 54720.5 | 55080.6 | 928.913 | 91.88 | 0.04921928 | 0.04760601 | 0.0480567 | 0.04760601 | 0.0480567 | -0.01971799
91.78 | 56424.8 | 54711.3 | 55475.3 | 54711.3 | 55475.3 | 949.523 | 91.78 | 0.04973906 | 0.04759449 | 0.04855069 | 0.04759449 | 0.04855069 | -0.01969219
91.68 | 56674.2 | 54701.1 | 56063.8 | 54701.1 | 56063.8 | 610.379 | 91.68 | 0.0500512 | 0.04758173 | 0.04928724 | 0.04758173 | 0.04928724 | -0.02011665
91.58 | 56757.3 | 54689.9 | 56772 | 54689.9 | 56772 | -14.665 | 91.58 | 0.05015521 | 0.04756771 | 0.05017361 | 0.04756771 | 0.05017361 | -0.02089894
91.48 | 57198.8 | 54677.5 | 57471.1 | 54677.5 | 57471.1 | -272.229 | 91.48 | 0.05070778 | 0.04755219 | 0.05104858 | 0.04755219 | 0.05104858 | -0.0212213
91.38 | 58021.3 | 54664.1 | 58055.5 | 54664.1 | 58055.5 | -34.1791 | 91.38 | 0.05173719 | 0.04753542 | 0.05178 | 0.04753542 | 0.05178 | -0.02092336
91.28 | 58336.1 | 54649.5 | 58497 | 54649.5 | 58497 | -160.823 | 91.28 | 0.05213119 | 0.04751715 | 0.05233257 | 0.04751715 | 0.05233257 | -0.02108187
91.18 | 58674.2 | 54633.1 | 58832.4 | 54633.1 | 58832.4 | -158.203 | 91.18 | 0.05255435 | 0.04749662 | 0.05275234 | 0.04749662 | 0.05275234 | -0.02107859
91.08 | 59959.3 | 54615.1 | 59119 | 54615.1 | 59119 | 840.371 | 91.08 | 0.05416274 | 0.04747409 | 0.05311104 | 0.04747409 | 0.05311104 | -0.0198288
90.98 | 60217.5 | 54595.2 | 59399.4 | 54595.2 | 59399.4 | 818.174 | 90.98 | 0.05448589 | 0.04744919 | 0.05346198 | 0.04744919 | 0.05346198 | -0.01985658
90.88 | 61274.6 | 54573.4 | 59696.6 | 54573.4 | 59696.6 | 1577.91 | 90.88 | 0.05580893 | 0.0474219 | 0.05383395 | 0.0474219 | 0.05383395 | -0.01890572
90.78 | 61831.3 | 54549.4 | 60021.6 | 54549.4 | 60021.6 | 1809.68 | 90.78 | 0.05650568 | 0.04739186 | 0.05424071 | 0.04739186 | 0.05424071 | -0.01861564
90.68 | 62660.6 | 54523.5 | 60380.9 | 54523.5 | 60380.9 | 2279.67 | 90.68 | 0.05754361 | 0.04735945 | 0.0546904 | 0.04735945 | 0.0546904 | -0.01802742
90.58 | 63445 | 54495.3 | 60780.3 | 54495.3 | 60780.3 | 2664.69 | 90.58 | 0.05852534 | 0.04732415 | 0.05519028 | 0.04732415 | 0.05519028 | -0.01754554
90.48 | 64132.2 | 54465.3 | 61226.6 | 54465.3 | 61226.6 | 2905.63 | 90.48 | 0.05938542 | 0.04728661 | 0.05574886 | 0.04728661 | 0.05574886 | -0.01724398
90.38 | 64636.5 | 54433.3 | 61727.3 | 54433.3 | 61727.3 | 2909.19 | 90.38 | 0.06001659 | 0.04724656 | 0.05637552 | 0.04724656 | 0.05637552 | -0.01723953
90.28 | 65255.6 | 54399.5 | 62292.1 | 54399.5 | 62292.1 | 2963.57 | 90.28 | 0.06079143 | 0.04720425 | 0.0570824 | 0.04720425 | 0.0570824 | -0.01717147
90.18 | 65837.4 | 54364.1 | 62932.3 | 54364.1 | 62932.3 | 2905.07 | 90.18 | 0.0615196 | 0.04715995 | 0.05788366 | 0.04715995 | 0.05788366 | -0.01724468
90.08 | 66233.7 | 54327.1 | 63662 | 54327.1 | 63662 | 2571.62 | 90.08 | 0.0620156 | 0.04711364 | 0.05879693 | 0.04711364 | 0.05879693 | -0.01766202
89.98 | 67007.2 | 54288.1 | 64498.1 | 54288.1 | 64498.1 | 2509.04 | 89.98 | 0.06298369 | 0.04706483 | 0.05984337 | 0.04706483 | 0.05984337 | -0.01774034
89.88 | 67914.2 | 54247 | 65461.8 | 54247 | 65461.8 | 2452.42 | 89.88 | 0.06411886 | 0.04701339 | 0.06104951 | 0.04701339 | 0.06104951 | -0.01781121
89.78 | 69152.1 | 54203.4 | 66579.8 | 54203.4 | 66579.8 | 2572.23 | 89.78 | 0.06566818 | 0.04695882 | 0.06244877 | 0.04695882 | 0.06244877 | -0.01766126
89.68 | 70337.6 | 54156.6 | 67886.4 | 54156.6 | 67886.4 | 2451.11 | 89.68 | 0.06715192 | 0.04690025 | 0.06408407 | 0.04690025 | 0.06408407 | -0.01781285
89.58 | 71784.7 | 54106 | 69425.7 | 54106 | 69425.7 | 2358.93 | 89.58 | 0.06896307 | 0.04683692 | 0.06601061 | 0.04683692 | 0.06601061 | -0.01792822
89.48 | 73998 | 54050.5 | 71255.7 | 54050.5 | 71255.7 | 2742.31 | 89.48 | 0.07173317 | 0.04676746 | 0.06830099 | 0.04676746 | 0.06830099 | -0.01744839
89.38 | 76867.7 | 53989.1 | 73454.2 | 53989.1 | 73454.2 | 3413.47 | 89.38 | 0.0753248 | 0.04669061 | 0.07105257 | 0.04669061 | 0.07105257 | -0.01660839
89.28 | 79788 | 53920.5 | 76127 | 53920.5 | 76127 | 3661 | 89.28 | 0.07897977 | 0.04660475 | 0.07439776 | 0.04660475 | 0.07439776 | -0.01629858
89.18 | 83676.3 | 53842.9 | 79421.3 | 53842.9 | 79421.3 | 4254.97 | 89.18 | 0.08384625 | 0.04650763 | 0.07852082 | 0.04650763 | 0.07852082 | -0.01555519
89.08 | 88393.9 | 53754.4 | 83547 | 53754.4 | 83547 | 4846.84 | 89.08 | 0.08975066 | 0.04639687 | 0.08368442 | 0.04639687 | 0.08368442 | -0.01481442
88.98 | 94078.8 | 53653 | 88811.9 | 53653 | 88811.9 | 5266.94 | 88.98 | 0.09686572 | 0.04626996 | 0.09027382 | 0.04626996 | 0.09027382 | -0.01428864
88.88 | 100743 | 53535.4 | 95679 | 53535.4 | 95679 | 5063.87 | 88.88 | 0.1052064 | 0.04612277 | 0.09886848 | 0.04612277 | 0.09886848 | -0.01454279
88.78 | 109794 | 53397.3 | 104868 | 53397.2 | 104868 | 4926.26 | 88.78 | 0.1165344 | 0.04594993 | 0.1103692 | 0.0459498 | 0.1103692 | -0.01471502
88.68 | 122022 | 53233.1 | 117522 | 53232.3 | 117523 | 4498.96 | 88.68 | 0.1318386 | 0.04574442 | 0.1262065 | 0.04574342 | 0.1262078 | -0.01524982
88.58 | 137978 | 53035.9 | 135470 | 53031.3 | 135475 | 2503.19 | 88.58 | 0.1518087 | 0.04549761 | 0.1486697 | 0.04549185 | 0.148676 | -0.01774767
88.48 | 161335 | 52800.2 | 161531 | 52779.5 | 161551 | -216.374 | 88.48 | 0.1810416 | 0.04520262 | 0.1812869 | 0.04517671 | 0.181312 | -0.02115139
88.38 | 195708 | 52532.2 | 199632 | 52456.1 | 199708 | -4000.11 | 88.38 | 0.2240619 | 0.0448672 | 0.228973 | 0.04477195 | 0.2290682 | -0.02588701
88.28 | 243587 | 52258.7 | 254129 | 52030.4 | 254357 | -10770.4 | 88.28 | 0.2839859 | 0.04452489 | 0.2971799 | 0.04423916 | 0.2974653 | -0.03436051
88.18 | 313523 | 52026.2 | 327510 | 51463.3 | 328073 | -14549.4 | 88.18 | 0.3715157 | 0.0442339 | 0.3890215 | 0.04352939 | 0.3897261 | -0.03909019
88.08 | 402896 | 51868.3 | 416400 | 50714.8 | 417554 | -14658 | 88.08 | 0.4833724 | 0.04403628 | 0.5002736 | 0.04259259 | 0.5017179 | -0.03922611
87.98 | 501040 | 51753.9 | 507944 | 49760.1 | 509938 | -8897.98 | 87.98 | 0.6062066 | 0.0438931 | 0.6148474 | 0.04139772 | 0.6173431 | -0.03201704
87.88 | 581245 | 51571.4 | 580689 | 48606.6 | 583654 | -2408.6 | 87.88 | 0.7065888 | 0.04366469 | 0.705893 | 0.03995403 | 0.7096039 | -0.02389512
87.78 | 614505 | 51197.8 | 612568 | 47305.3 | 616460 | -1955.51 | 87.78 | 0.7482161 | 0.0431971 | 0.7457918 | 0.03832536 | 0.7506629 | -0.02332805
87.68 | 587022 | 50594.7 | 592473 | 45942 | 597126 | -10103.4 | 87.68 | 0.7138192 | 0.04244228 | 0.7206415 | 0.03661909 | 0.726465 | -0.03352571
87.58 | 514016 | 49844.5 | 526914 | 44616.1 | 532143 | -18127.3 | 87.58 | 0.622447 | 0.04150335 | 0.6385897 | 0.03495963 | 0.6451342 | -0.04356819
87.48 | 424040 | 49095.6 | 436112 | 43416.1 | 441792 | -17751.6 | 87.48 | 0.5098356 | 0.04056605 | 0.5249446 | 0.03345775 | 0.5320535 | -0.04309797
87.38 | 337845 | 48478.5 | 342872 | 42397.5 | 348953 | -11108 | 87.38 | 0.4019564 | 0.0397937 | 0.4082481 | 0.0321829 | 0.4158589 | -0.03478304
87.28 | 266408 | 48059.3 | 262899 | 41574.9 | 269384 | -2975.45 | 87.28 | 0.312548 | 0.03926904 | 0.3081562 | 0.03115336 | 0.3162726 | -0.02460457
87.18 | 212608 | 47847.7 | 201972 | 40931 | 208889 | 3719.32 | 87.18 | 0.2452134 | 0.03900421 | 0.2319017 | 0.03034747 | 0.2405588 | -0.01622559
87.08 | 172894 | 47823.8 | 158753 | 40433.3 | 166143 | 6750.27 | 87.08 | 0.1955085 | 0.0389743 | 0.1778101 | 0.02972456 | 0.1870592 | -0.01243214
86.98 | 145374 | 47961.2 | 129032 | 40046.6 | 136947 | 8426.96 | 86.98 | 0.1610653 | 0.03914626 | 0.1406121 | 0.02924058 | 0.1505183 | -0.01033365
86.88 | 125733 | 48237.4 | 108580 | 39741 | 117076 | 8656.96 | 86.88 | 0.1364832 | 0.03949195 | 0.115015 | 0.0288581 | 0.1256483 | -0.01004579
86.78 | 111692 | 48638.5 | 94212.9 | 39493.6 | 103358 | 8334.23 | 86.78 | 0.1189099 | 0.03999395 | 0.09703355 | 0.02854846 | 0.1084793 | -0.0104497
86.68 | 101451 | 49159 | 83822.2 | 39287.9 | 93693.3 | 7757.42 | 86.68 | 0.1060926 | 0.0406454 | 0.08402885 | 0.02829101 | 0.09638324 | -0.01117162
86.58 | 92845.6 | 49800.3 | 76080.4 | 39112.7 | 86768 | 6077.64 | 86.58 | 0.09532228 | 0.04144803 | 0.07433944 | 0.02807174 | 0.08771573 | -0.01327399
86.48 | 86973.1 | 50570.2 | 70154.5 | 38960 | 81764.8 | 5208.29 | 86.48 | 0.08797243 | 0.04241161 | 0.06692276 | 0.02788062 | 0.08145387 | -0.01436204
86.38 | 82465.6 | 51482.6 | 65511.9 | 38824.3 | 78170.2 | 4295.39 | 86.38 | 0.08233097 | 0.04355355 | 0.06111221 | 0.02771078 | 0.07695497 | -0.0155046
86.28 | 78705.5 | 52557.6 | 61801.4 | 38701.8 | 75657.2 | 3048.24 | 86.28 | 0.07762494 | 0.04489899 | 0.05646826 | 0.02755747 | 0.07380978 | -0.0170655
86.18 | 75986.6 | 53821.4 | 58784 | 38588.7 | 74016.6 | 1970.02 | 86.18 | 0.07422204 | 0.04648072 | 0.05269177 | 0.02741591 | 0.07175645 | -0.01841497
86.08 | 74268.1 | 55309.3 | 56292.5 | 38482.6 | 73119.2 | 1148.9 | 86.08 | 0.07207122 | 0.04834293 | 0.04957348 | 0.02728312 | 0.07063329 | -0.01944266
85.98 | 73547.6 | 57067.3 | 54207.1 | 38380.7 | 72893.7 | 653.937 | 85.98 | 0.07116946 | 0.0505432 | 0.04696345 | 0.02715559 | 0.07035106 | -0.02006214
85.88 | 73775.3 | 59155.9 | 52439.1 | 38280.5 | 73314.5 | 460.755 | 85.88 | 0.07145444 | 0.05315723 | 0.04475067 | 0.02703018 | 0.07087772 | -0.02030392
85.78 | 75004.3 | 61655.9 | 50922.3 | 38179.7 | 74398.5 | 605.726 | 85.78 | 0.07299263 | 0.05628615 | 0.04285229 | 0.02690402 | 0.07223442 | -0.02012248
85.68 | 76674.3 | 64676.2 | 49606 | 38076 | 76206.2 | 468.099 | 85.68 | 0.07508275 | 0.06006627 | 0.04120485 | 0.02677423 | 0.07449689 | -0.02029473
85.58 | 79124.7 | 68366.4 | 48450.3 | 37967 | 78849.8 | 274.876 | 85.58 | 0.0781496 | 0.06468482 | 0.03975841 | 0.02663781 | 0.07780554 | -0.02053656
85.48 | 83263.2 | 72935.9 | 47423.5 | 37849.9 | 82509.5 | 753.66 | 85.48 | 0.08332923 | 0.07040388 | 0.03847329 | 0.02649125 | 0.08238592 | -0.01993733
85.38 | 88346.8 | 78685.4 | 46500 | 37722.2 | 87463.2 | 883.599 | 85.38 | 0.08969171 | 0.07759978 | 0.03731747 | 0.02633143 | 0.08858582 | -0.0197747
85.28 | 94405 | 86057 | 45658 | 37580.5 | 94134.6 | 270.425 | 85.28 | 0.09727398 | 0.08682587 | 0.03626365 | 0.02615408 | 0.09693556 | -0.02054213
85.18 | 102556 | 95721.5 | 44878.3 | 37420.1 | 103180 | -623.605 | 85.18 | 0.1074755 | 0.09892167 | 0.0352878 | 0.02595333 | 0.1082565 | -0.02166107
85.08 | 113579 | 108726 | 44142.9 | 37235.2 | 115634 | -2054.92 | 85.08 | 0.1212716 | 0.1151977 | 0.03436739 | 0.02572191 | 0.1238436 | -0.02345246
84.98 | 128864 | 126742 | 43432.9 | 37016.8 | 133158 | -4293.74 | 84.98 | 0.1404019 | 0.137746 | 0.03347878 | 0.02544857 | 0.1457761 | -0.02625451
84.88 | 150563 | 152429 | 42727.3 | 36752 | 158404 | -7841.19 | 84.88 | 0.1675597 | 0.1698951 | 0.03259567 | 0.02511715 | 0.1773733 | -0.03069439
84.78 | 181071 | 189838 | 41999.7 | 36421.2 | 195416 | -14345 | 84.78 | 0.2057426 | 0.2167152 | 0.03168502 | 0.02470313 | 0.2236964 | -0.03883437
84.68 | 225721 | 244438 | 41214 | 35994.3 | 249658 | -23936.8 | 84.68 | 0.2616253 | 0.2850509 | 0.03070166 | 0.02416884 | 0.2915841 | -0.05083919
84.58 | 293526 | 321877 | 40321 | 35428 | 326770 | -33243.6 | 84.58 | 0.3464881 | 0.3819714 | 0.02958401 | 0.02346007 | 0.3880953 | -0.06248731
84.48 | 389840 | 424424 | 39257.2 | 34668.3 | 429013 | -39173.4 | 84.48 | 0.4670319 | 0.5103162 | 0.02825259 | 0.02250926 | 0.5160597 | -0.06990888
84.38 | 513122 | 545418 | 37950.7 | 33661.6 | 549707 | -36585.4 | 84.38 | 0.6213281 | 0.6617488 | 0.02661741 | 0.0212493 | 0.6671168 | -0.06666981
84.28 | 643414 | 665139 | 36335.6 | 32379.3 | 669095 | -25681.1 | 84.28 | 0.7843978 | 0.8115881 | 0.024596 | 0.01964441 | 0.8165394 | -0.05302231
84.18 | 741443 | 753726 | 34378 | 30842.3 | 757262 | -15818.3 | 84.18 | 0.907088 | 0.9224611 | 0.02214592 | 0.01772074 | 0.9268866 | -0.04067831
84.08 | 768315 | 783403 | 32108.2 | 29129.1 | 786382 | -18066.5 | 84.08 | 0.9407202 | 0.9596039 | 0.01930511 | 0.01557655 | 0.9633324 | -0.04349209
83.98 | 715443 | 743590 | 29653.2 | 27360.8 | 745882 | -30439.2 | 83.98 | 0.8745472 | 0.9097751 | 0.0162325 | 0.0133634 | 0.9126437 | -0.05897741
83.88 | 609102 | 647327 | 27233.6 | 25672 | 648888 | -39786.5 | 83.88 | 0.7414539 | 0.7892952 | 0.0132042 | 0.01124975 | 0.7912489 | -0.07067622
83.78 | 485451 | 523495 | 25091.1 | 24174 | 524413 | -38961.9 | 83.78 | 0.5866958 | 0.6343106 | 0.01052271 | 0.009374893 | 0.6354596 | -0.06964417
83.68 | 373780 | 401442 | 23383.8 | 22928.8 | 401897 | -28116.7 | 83.68 | 0.4469316 | 0.4815526 | 0.008385902 | 0.007816437 | 0.4821221 | -0.05607063
83.58 | 284323 | 299548 | 22132.7 | 21944.9 | 299736 | -15412.8 | 83.58 | 0.3349699 | 0.354025 | 0.006820061 | 0.006585016 | 0.3542603 | -0.0401708
83.48 | 216687 | 223259 | 21255.9 | 21192.1 | 223322 | -6635.42 | 83.48 | 0.2503186 | 0.2585439 | 0.005722684 | 0.005642833 | 0.2586228 | -0.02918529
83.38 | 168587 | 169640 | 20641.1 | 20623.4 | 169657 | -1070.13 | 83.38 | 0.190118 | 0.1914359 | 0.004953218 | 0.004931065 | 0.1914572 | -0.02221993
83.28 | 134497 | 132859 | 20197.2 | 20193.2 | 132863 | 1633.13 | 83.28 | 0.147452 | 0.1454019 | 0.004397645 | 0.004392639 | 0.1454069 | -0.01883661
83.18 | 109822 | 107497 | 19864.8 | 19864.1 | 107498 | 2323.63 | 83.18 | 0.1165695 | 0.1136595 | 0.003981623 | 0.003980747 | 0.1136608 | -0.0179724
83.08 | 91646.9 | 89604.5 | 19607.5 | 19607.4 | 89604.6 | 2042.35 | 83.08 | 0.09382202 | 0.09126581 | 0.003659594 | 0.003659469 | 0.09126594 | -0.01832444
82.98 | 78420 | 76605.4 | 19403.6 | 19403.6 | 76605.5 | 1814.51 | 82.98 | 0.07726762 | 0.07499652 | 0.003404398 | 0.003404398 | 0.07499664 | -0.0186096
82.88 | 67722.1 | 66883.6 | 19239 | 19239 | 66883.6 | 838.518 | 82.88 | 0.06387844 | 0.06282899 | 0.00319839 | 0.00319839 | 0.06282899 | -0.01983112
82.78 | 59588.1 | 59422.4 | 19104 | 19104 | 59422.4 | 165.773 | 82.78 | 0.05369816 | 0.05349077 | 0.003029428 | 0.003029428 | 0.05349077 | -0.02067311
82.68 | 53066 | 53568 | 18992.1 | 18992.1 | 53568 | -501.946 | 82.68 | 0.04553528 | 0.04616357 | 0.002889377 | 0.002889377 | 0.04616357 | -0.02150881
82.58 | 47524.9 | 48887.3 | 18898.7 | 18898.7 | 48887.3 | -1362.36 | 82.58 | 0.0386002 | 0.04030534 | 0.00277248 | 0.00277248 | 0.04030534 | -0.02258568
82.48 | 43174.3 | 45084.2 | 18819.9 | 18819.9 | 45084.2 | -1909.94 | 82.48 | 0.03315512 | 0.03554549 | 0.002673856 | 0.002673856 | 0.03554549 | -0.02327101
82.38 | 39588.4 | 41951 | 18753 | 18753 | 41951 | -2362.61 | 82.38 | 0.02866711 | 0.03162407 | 0.002590126 | 0.002590126 | 0.03162407 | -0.02383756
82.28 | 36682.7 | 39338.6 | 18696.2 | 18696.2 | 39338.6 | -2655.85 | 82.28 | 0.02503042 | 0.02835447 | 0.002519037 | 0.002519037 | 0.02835447 | -0.02420457
82.18 | 33743 | 37137 | 18647.7 | 18647.7 | 37137 | -3394.06 | 82.18 | 0.02135118 | 0.02559901 | 0.002458336 | 0.002458336 | 0.02559901 | -0.02512849
82.08 | 31788.5 | 35264.2 | 18605.9 | 18605.9 | 35264.2 | -3475.64 | 82.08 | 0.01890498 | 0.02325507 | 0.00240602 | 0.00240602 | 0.02325507 | -0.0252306
81.98 | 30093.6 | 33657.6 | 18570 | 18570 | 33657.6 | -3563.94 | 81.98 | 0.01678369 | 0.02124429 | 0.002361089 | 0.002361089 | 0.02124429 | -0.02534111
81.88 | 28453 | 32269 | 18539 | 18539 | 32269 | -3816.02 | 81.88 | 0.01473037 | 0.01950636 | 0.00232229 | 0.00232229 | 0.01950636 | -0.02565661
81.78 | 27154.9 | 31060.5 | 18512 | 18512 | 31060.5 | -3905.6 | 81.78 | 0.0131057 | 0.01799384 | 0.002288498 | 0.002288498 | 0.01799384 | -0.02576872
81.68 | 26016.2 | 30002.4 | 18488.5 | 18488.5 | 30002.4 | -3986.19 | 81.68 | 0.01168054 | 0.01666955 | 0.002259086 | 0.002259086 | 0.01666955 | -0.02586959
81.58 | 25059.3 | 29070.6 | 18468.1 | 18468.1 | 29070.6 | -4011.28 | 81.58 | 0.01048291 | 0.01550334 | 0.002233554 | 0.002233554 | 0.01550334 | -0.02590099
81.48 | 24235.3 | 28245.8 | 18450.3 | 18450.3 | 28245.8 | -4010.51 | 81.48 | 0.009451614 | 0.01447104 | 0.002211276 | 0.002211276 | 0.01447104 | -0.02590002
81.38 | 23442.8 | 27512.4 | 18434.8 | 18434.8 | 27512.4 | -4069.55 | 81.38 | 0.008459744 | 0.01355314 | 0.002191876 | 0.002191876 | 0.01355314 | -0.02597392
81.28 | 22637.8 | 26857.2 | 18421.2 | 18421.2 | 26857.2 | -4219.43 | 81.28 | 0.00745223 | 0.01273311 | 0.002174855 | 0.002174855 | 0.01273311 | -0.0261615
81.18 | 22453.6 | 26269.6 | 18409.3 | 18409.3 | 26269.6 | -3816 | 81.18 | 0.00722169 | 0.01199769 | 0.002159961 | 0.002159961 | 0.01199769 | -0.02565658
81.08 | 21728.5 | 25740.6 | 18399 | 18399 | 25740.6 | -4012.15 | 81.08 | 0.006314176 | 0.0113356 | 0.00214707 | 0.00214707 | 0.0113356 | -0.02590208
80.98 | 21204.5 | 25262.4 | 18390.2 | 18390.2 | 25262.4 | -4057.84 | 80.98 | 0.005658353 | 0.0107371 | 0.002136056 | 0.002136056 | 0.0107371 | -0.02595926
80.88 | 20588.2 | 24826.1 | 18382.6 | 18382.6 | 24826.1 | -4237.93 | 80.88 | 0.00488701 | 0.01019104 | 0.002126544 | 0.002126544 | 0.01019104 | -0.02618466
80.78 | 20208.7 | 24418.2 | 18376.4 | 18376.4 | 24418.2 | -4209.49 | 80.78 | 0.004412038 | 0.009680527 | 0.002118785 | 0.002118785 | 0.009680527 | -0.02614906
80.68 | 19876.5 | 24009.7 | 18371.4 | 18371.4 | 24009.7 | -4133.16 | 80.68 | 0.003996266 | 0.00916926 | 0.002112527 | 0.002112527 | 0.00916926 | -0.02605353
80.58 | 19387.5 | 23545.7 | 18367.5 | 18367.5 | 23545.7 | -4158.22 | 80.58 | 0.003384248 | 0.008588531 | 0.002107646 | 0.002107646 | 0.008588531 | -0.02608489
80.48 | 19204.7 | 22950.7 | 18364.4 | 18364.4 | 22950.7 | -3746.05 | 80.48 | 0.003155461 | 0.007843846 | 0.002103766 | 0.002103766 | 0.007843846 | -0.02556903
80.38 | 18891.5 | 22169.3 | 18362.3 | 18362.3 | 22169.3 | -3277.85 | 80.38 | 0.002763469 | 0.006865869 | 0.002101138 | 0.002101138 | 0.006865869 | -0.02498305
80.28 | 18483.4 | 21228.7 | 18360.6 | 18360.6 | 21228.7 | -2745.3 | 80.28 | 0.002252703 | 0.005688641 | 0.00209901 | 0.00209901 | 0.005688641 | -0.02431652
80.18 | 18503.2 | 20261.5 | 18359.3 | 18359.3 | 20261.5 | -1758.36 | 80.18 | 0.002277484 | 0.004478121 | 0.002097383 | 0.002097383 | 0.004478121 | -0.0230813
80.08 | 17962.1 | 0 | 0 | 0 | 19045.2 | -1083.08 | 80.08 | 0.001600259 |  |  |  | 0.002955835 | -0.02223614
79.98 | 17956.2 | 0 | 0 | 0 | 18475.4 | -519.195 | 79.98 | 0.001592874 |  |  |  | 0.00224269 | -0.0215304
79.88 | 17953.6 | 0 | 0 | 0 | 18160.1 | -206.579 | 79.88 | 0.00158962 |  |  |  | 0.00184807 | -0.02113913
79.78 | 17725.6 | 0 | 0 | 0 | 17793.1 | -67.5257 | 79.78 | 0.001304262 |  |  |  | 0.001388743 | -0.0209651
79.68 | 17654.8 | 0 | 0 | 0 | 17672.8 | -18.0001 | 79.68 | 0.001215651 |  |  |  | 0.001238179 | -0.02090311
79.58 | 17398.9 | 0 | 0 | 0 | 17402.8 | -3.89212 | 79.58 | 0.0008953739 |  |  |  | 0.0009002551 | -0.02088546
79.48 | 17277.8 | 0 | 0 | 0 | 17278.5 | -0.680016 | 79.48 | 0.0007438087 |  |  |  | 0.0007446848 | -0.02088144
79.38 | 16954.8 | 0 | 0 | 0 | 16954.9 | -0.0957252 | 79.38 | 0.0003395512 |  |  |  | 0.0003396764 | -0.02088071
79.28 | 16880.8 | 0 | 0 | 0 | 16880.9 | -0.0108337 | 79.28 | 0.000246935 |  |  |  | 0.0002470601 | -0.0208806
79.18 | 16683.5 | 0 | 0 | 0 | 16683.5 | -0.000984173 | 79.18 | 0 |  |  |  | 0 | -0.02088059
79.08 | 16727.1 | 0 | 0 | 0 | 16727.1 | -7.16759e-05 | 79.08 | 5.45685e-05 |  |  |  | 5.45685e-05 | -0.02088059

## S2p Scan
Normalisation | Au4f7 Scan A
Baseline Subtraction | Performed
Au4f7 Scan A Area | 798995.78
Minimum Intensity | 58570.4
Calibration | C1s C-C
Binding Energy | 284.8
Unprocessed Data | [10 empty] | Processed Data
Binding Energy | Raw Data | S2p3 Au-S | S2p1 Au-S | S2p3 Au-S-R | S2p1 Au-S-R | S2p3 S-S | S2p1 S-S | Backgnd. | Envelope | Residuals | Binding Energy (calibrated) | Raw Data (Normalised) | S2p3 Au-S (Normalised) | S2p1 Au-S (Normalised) | S2p3 Au-S-R (Normalised) | S2p1 Au-S-R (Normalised) | S2p3 S-S (Normalised) | S2p1 S-S (Normalised) | Backgnd. (Normalised) | Envelope (Normalised) | Residuals (Normalised)
eV | Counts / s | Counts / s | Counts / s | Counts / s | Counts / s | Counts / s | Counts / s | Counts / s | Counts / s | Counts / s (Residuals 4) | eV | Counts / s | Counts / s | Counts / s | Counts / s | Counts / s | Counts / s | Counts / s | Counts / s | Counts / s | Counts / s (Residuals 4)
170.08 | 58570.4 | 0 | 0 | 0 | 0 | 0 | 0 | 58623.9 | 58570.4 | -6.39663e-07 | 170.08 | 0 | [6 empty] | 6.695905e-05 | 0 | -0.07330502
169.98 | 58594.1 | 0 | 0 | 0 | 0 | 0 | 0 | 58633.3 | 58594.1 | -1.68263e-06 | 169.98 | 2.966223e-05 | [6 empty] | 7.872382e-05 | 2.966223e-05 | -0.07330502
169.88 | 58707.2 | 0 | 0 | 0 | 0 | 0 | 0 | 58642.6 | 58707.2 | -4.2767e-06 | 169.88 | 0.0001712149 | [6 empty] | 9.036343e-05 | 0.0001712149 | -0.07330502
169.78 | 58659.6 | 0 | 0 | 0 | 0 | 0 | 0 | 58652 | 58659.6 | -1.05037e-05 | 169.78 | 0.0001116401 | [6 empty] | 0.0001021282 | 0.0001116401 | -0.07330502
169.68 | 58638.4 | 0 | 0 | 0 | 0 | 0 | 0 | 58661.4 | 58638.4 | -2.49313e-05 | 169.68 | 8.510683e-05 | [6 empty] | 0.000113893 | 8.510683e-05 | -0.07330502
169.58 | 58599.7 | 0 | 0 | 0 | 0 | 0 | 0 | 58670.7 | 58599.7 | -5.71975e-05 | 169.58 | 3.667103e-05 | [6 empty] | 0.0001255326 | 3.667103e-05 | -0.07330502
169.48 | 58766.7 | 0 | 0 | 0 | 0 | 0 | 0 | 58680.1 | 58766.7 | -0.000126854 | 169.48 | 0.0002456834 | [6 empty] | 0.0001372973 | 0.0002456834 | -0.07330502
169.38 | 58679.6 | 0 | 0 | 0 | 0 | 0 | 0 | 58689.5 | 58679.7 | -0.00027202 | 169.38 | 0.0001366716 | [6 empty] | 0.0001490621 | 0.0001367967 | -0.07330502
169.28 | 58748.5 | 0 | 0 | 0 | 0 | 0 | 0 | 58698.9 | 58748.5 | -0.000564088 | 169.28 | 0.0002229048 | [6 empty] | 0.0001608269 | 0.0002229048 | -0.07330502
169.18 | 58882.7 | 0 | 0 | 0 | 0 | 0 | 0 | 58708.2 | 58882.7 | -0.00113145 | 169.18 | 0.0003908656 | [6 empty] | 0.0001724665 | 0.0003908656 | -0.07330502
169.08 | 58896.6 | 0 | 0 | 0 | 0 | 0 | 0 | 58717.6 | 58896.6 | -0.00219567 | 169.08 | 0.0004082625 | [6 empty] | 0.0001842313 | 0.0004082625 | -0.07330502
168.98 | 58914.2 | 0 | 0 | 0 | 0 | 0 | 0 | 58727 | 58914.2 | -0.00412349 | 168.98 | 0.0004302901 | [6 empty] | 0.000195996 | 0.0004302901 | -0.07330502
168.88 | 58916.2 | 0 | 0 | 0 | 0 | 0 | 0 | 58736.3 | 58916.2 | -0.00749652 | 168.88 | 0.0004327933 | [6 empty] | 0.0002076356 | 0.0004327933 | -0.07330503
168.78 | 58911.2 | 0 | 0 | 0 | 0 | 0 | 0 | 58745.7 | 58911.3 | -0.0131979 | 168.78 | 0.0004265354 | [6 empty] | 0.0002194004 | 0.0004266606 | -0.07330503
168.68 | 58861.2 | 0 | 0 | 0 | 0 | 0 | 0 | 58755.1 | 58861.2 | -0.0225099 | 168.68 | 0.0003639569 | [6 empty] | 0.0002311652 | 0.0003639569 | -0.07330505
168.58 | 58955.7 | 0 | 0 | 0 | 0 | 0 | 0 | 58764.4 | 58955.8 | -0.0372107 | 168.58 | 0.0004822303 | [6 empty] | 0.0002428048 | 0.0004823555 | -0.07330506
168.48 | 58919.5 | 0 | 0 | 0 | 0 | 0 | 0 | 58773.8 | 58919.5 | -0.0596515 | 168.48 | 0.0004369235 | [6 empty] | 0.0002545696 | 0.0004369235 | -0.07330509
168.38 | 59011.6 | 0 | 0 | 0 | 0 | 0 | 0 | 58783.2 | 59011.7 | -0.0927903 | 168.38 | 0.0005521932 | [6 empty] | 0.0002663343 | 0.0005523183 | -0.07330513
168.28 | 58808.4 | 0 | 0 | 0 | 0 | 0 | 0 | 58792.6 | 58808.6 | -0.140161 | 168.28 | 0.0002978739 | [6 empty] | 0.0002780991 | 0.0002981242 | -0.07330519
168.18 | 58905 | 0 | 0 | 0 | 0 | 0 | 0 | 58801.9 | 58905.2 | -0.205762 | 168.18 | 0.0004187757 | [6 empty] | 0.0002897387 | 0.000419026 | -0.07330528
168.08 | 58832.7 | 0 | 0 | 0 | 0 | 0 | 0 | 58811.3 | 58833 | -0.293865 | 168.08 | 0.0003282871 | [6 empty] | 0.0003015035 | 0.0003286626 | -0.07330539
167.98 | 58819.9 | 0 | 0 | 0 | 0 | 0 | 0 | 58820.7 | 58820.3 | -0.408779 | 167.98 | 0.000312267 | [6 empty] | 0.0003132682 | 0.0003127676 | -0.07330553
167.88 | 58827 | 0 | 0 | 0 | 0 | 0 | 0 | 58830 | 58827.6 | -0.554618 | 167.88 | 0.0003211531 | [6 empty] | 0.0003249078 | 0.0003219041 | -0.07330571
167.78 | 58800.4 | 0 | 0 | 0 | 0 | 0 | 0 | 58839.4 | 58801.1 | -0.735162 | 167.78 | 0.0002878613 | [6 empty] | 0.0003366726 | 0.0002887374 | -0.07330594
167.68 | 58868.3 | 0 | 0 | 0 | 0 | 0 | 0 | 58848.8 | 58869.2 | -0.95391 | 167.68 | 0.000372843 | [6 empty] | 0.0003484374 | 0.0003739694 | -0.07330621
167.58 | 58880 | 0 | 0 | 0 | 0 | 0 | 0 | 58858.1 | 58881.2 | -1.21443 | 167.58 | 0.0003874864 | [6 empty] | 0.000360077 | 0.0003889883 | -0.07330654
167.48 | 58852.2 | 0 | 0 | 0 | 0 | 0 | 0 | 58867.5 | 58853.7 | -1.52112 | 167.48 | 0.0003526927 | [6 empty] | 0.0003718418 | 0.0003545701 | -0.07330692
167.38 | 58893 | 0 | 0 | 0 | 0 | 0 | 0 | 58876.9 | 58894.9 | -1.88037 | 167.38 | 0.0004037568 | [6 empty] | 0.0003836065 | 0.0004061348 | -0.07330737
167.28 | 58817 | 0 | 0 | 0 | 0 | 0 | 0 | 58886.3 | 58819.3 | -2.30235 | 167.28 | 0.0003086374 | [6 empty] | 0.0003953713 | 0.000311516 | -0.0733079
167.18 | 58961.6 | 0 | 0 | 0 | 0 | 0 | 0 | 58895.6 | 58964.4 | -2.80331 | 167.18 | 0.0004896146 | [6 empty] | 0.0004070109 | 0.000493119 | -0.07330853
167.08 | 58851.1 | 0 | 0 | 0 | 0 | 0 | 0 | 0 | 58854.5 | -3.40852 | 167.08 | 0.000351316 | [7 empty] | 0.0003555713 | -0.07330928
166.98 | 58955.5 | 0 | 0 | 0 | 0 | 0 | 0 | 0 | 58959.6 | -4.156 | 166.98 | 0.00048198 | [7 empty] | 0.0004871115 | -0.07331022
166.88 | 58982.5 | 0 | 0 | 0 | 0 | 0 | 0 | 0 | 58987.6 | -5.10101 | 166.88 | 0.0005157724 | [7 empty] | 0.0005221554 | -0.0733114
166.78 | 58973.5 | 0 | 0 | 0 | 0 | 0 | 0 | 0 | 58979.8 | -6.32136 | 166.78 | 0.0005045083 | [7 empty] | 0.0005123932 | -0.07331293
166.68 | 58927.8 | 0 | 0 | 0 | 0 | 0 | 0 | 0 | 58935.7 | -7.92308 | 166.68 | 0.0004473115 | [7 empty] | 0.0004571989 | -0.07331493
166.58 | 59026.8 | 0 | 0 | 0 | 0 | 0 | 0 | 0 | 59036.9 | -10.0459 | 166.58 | 0.000571217 | [7 empty] | 0.0005838579 | -0.07331759
166.48 | 59034.8 | 59009.5 | 59009.5 | 59009.5 | 59009.7 | 59011 | 59020.8 | 59009.5 | 59022.4 | 12.3736 | 166.48 | 0.0005812296 | 0.0005495649 | 0.0005495649 | 0.0005495649 | 0.0005498152 | 0.0005514422 | 0.0005637076 | 0.0005495649 | 0.0005657101 | -0.07328953
166.38 | 59045.5 | 59023.3 | 59023.3 | 59023.3 | 59023.5 | 59025.2 | 59037.8 | 59023.3 | 59039.9 | 5.57451 | 166.38 | 0.0005946214 | 0.0005668365 | 0.0005668365 | 0.0005668365 | 0.0005670868 | 0.0005692145 | 0.0005849843 | 0.0005668365 | 0.0005876126 | -0.07329804
166.28 | 59012.8 | 59037.1 | 59037.1 | 59037.1 | 59037.5 | 59039.5 | 59055.9 | 59037.1 | 59058.6 | -45.8684 | 166.28 | 0.000553695 | 0.0005841082 | 0.0005841082 | 0.0005841082 | 0.0005846088 | 0.000587112 | 0.0006076378 | 0.0005841082 | 0.000611017 | -0.07336243
166.18 | 59089.6 | 59050.9 | 59050.9 | 59050.9 | 59051.4 | 59053.9 | 59075.3 | 59050.9 | 59078.7 | 10.8174 | 166.18 | 0.0006498157 | 0.0006013799 | 0.0006013799 | 0.0006013799 | 0.0006020057 | 0.0006051346 | 0.0006319182 | 0.0006013799 | 0.0006361736 | -0.07329148
166.08 | 59130.1 | 59064.7 | 59064.7 | 59064.7 | 59065.4 | 59068.4 | 59096.1 | 59064.7 | 59100.5 | 29.5743 | 166.08 | 0.0007005043 | 0.0006186516 | 0.0006186516 | 0.0006186516 | 0.0006195277 | 0.0006232824 | 0.0006579509 | 0.0006186516 | 0.0006634578 | -0.073268
165.98 | 59204.7 | 59078.5 | 59078.5 | 59078.6 | 59079.5 | 59083 | 59118.7 | 59078.5 | 59124.2 | 80.5258 | 165.98 | 0.0007938715 | 0.0006359233 | 0.0006359233 | 0.0006360484 | 0.0006371748 | 0.0006415553 | 0.0006862364 | 0.0006359233 | 0.0006931201 | -0.07320423
165.88 | 59192 | 59092.3 | 59092.3 | 59092.4 | 59093.7 | 59097.7 | 59143 | 59092.3 | 59149.8 | 42.2682 | 165.88 | 0.0007779766 | 0.0006531949 | 0.0006531949 | 0.0006533201 | 0.0006549471 | 0.0006599534 | 0.0007166496 | 0.0006531949 | 0.0007251603 | -0.07325212
165.78 | 59197.9 | 59106.2 | 59106.2 | 59106.2 | 59108 | 59112.6 | 59168.9 | 59106.2 | 59177.3 | 20.6726 | 165.78 | 0.0007853608 | 0.0006705918 | 0.0006705918 | 0.0006705918 | 0.0006728446 | 0.0006786018 | 0.0007490653 | 0.0006705918 | 0.0007595785 | -0.07327914
165.68 | 59223.8 | 59120 | 59120 | 59120 | 59122.4 | 59127.7 | 59196.2 | 59120 | 59206.5 | 17.3114 | 165.68 | 0.0008177765 | 0.0006878635 | 0.0006878635 | 0.0006878635 | 0.0006908672 | 0.0006975006 | 0.0007832332 | 0.0006878635 | 0.0007961244 | -0.07328335
165.58 | 59198.6 | 59133.8 | 59133.8 | 59133.8 | 59137 | 59143.1 | 59224.3 | 59133.8 | 59236.9 | -38.3016 | 165.58 | 0.0007862369 | 0.0007051351 | 0.0007051351 | 0.0007051351 | 0.0007091402 | 0.0007167747 | 0.0008184023 | 0.0007051351 | 0.0008341721 | -0.07335296
165.48 | 59310.6 | 59147.6 | 59147.6 | 59147.7 | 59151.6 | 59159 | 59252.4 | 59147.6 | 59268.1 | 42.5789 | 165.48 | 0.0009264129 | 0.0007224068 | 0.0007224068 | 0.000722532 | 0.0007274131 | 0.0007366747 | 0.0008535715 | 0.0007224068 | 0.0008732211 | -0.07325173
165.38 | 59334.8 | 59161.4 | 59161.4 | 59161.6 | 59166.4 | 59175.5 | 59279.8 | 59161.4 | 59299.2 | 35.5614 | 165.38 | 0.0009567009 | 0.0007396785 | 0.0007396785 | 0.0007399288 | 0.0007459364 | 0.0007573257 | 0.0008878645 | 0.0007396785 | 0.000912145 | -0.07326051
165.28 | 59379 | 59175.2 | 59175.2 | 59175.5 | 59181.4 | 59192.9 | 59305.3 | 59175.2 | 59329.7 | 49.374 | 165.28 | 0.00101202 | 0.0007569502 | 0.0007569502 | 0.0007573257 | 0.0007647099 | 0.000779103 | 0.0009197796 | 0.0007569502 | 0.0009503179 | -0.07324322
165.18 | 59373.1 | 59189 | 59189 | 59189.5 | 59196.5 | 59211.5 | 59328.2 | 59189 | 59358.8 | 14.2133 | 165.18 | 0.001004636 | 0.0007742219 | 0.0007742219 | 0.0007748476 | 0.0007836086 | 0.0008023822 | 0.0009484406 | 0.0007742219 | 0.0009867386 | -0.07328723
165.08 | 59388.8 | 59202.8 | 59202.8 | 59203.7 | 59211.9 | 59231.8 | 59347.5 | 59202.8 | 59386.5 | 2.28053 | 165.08 | 0.001024286 | 0.0007914935 | 0.0007914935 | 0.00079262 | 0.0008028828 | 0.0008277891 | 0.0009725959 | 0.0007914935 | 0.001021407 | -0.07330216
164.98 | 59339.6 | 59216.6 | 59216.6 | 59217.9 | 59227.5 | 59254.1 | 59362.9 | 59216.6 | 59412.6 | -73.0551 | 164.98 | 0.0009627085 | 0.0008087652 | 0.0008087652 | 0.0008103923 | 0.0008224073 | 0.0008556991 | 0.0009918701 | 0.0008087652 | 0.001054073 | -0.07339645
164.88 | 59506.9 | 59230.4 | 59230.4 | 59232.2 | 59243.5 | 59279 | 59374.1 | 59230.4 | 59437.8 | 69.134 | 164.88 | 0.001172096 | 0.0008260369 | 0.0008260369 | 0.0008282897 | 0.0008424325 | 0.0008868633 | 0.001005888 | 0.0008260369 | 0.001085613 | -0.07321849
164.78 | 59541.2 | 59244.2 | 59244.3 | 59246.8 | 59260 | 59307 | 59381.5 | 59244.2 | 59462.8 | 78.3429 | 164.78 | 0.001215025 | 0.0008433086 | 0.0008434337 | 0.0008465627 | 0.0008630834 | 0.0009219072 | 0.001015149 | 0.0008433086 | 0.001116902 | -0.07320697
164.68 | 59438.4 | 59258 | 59258.4 | 59261.5 | 59277.4 | 59338.3 | 59385.5 | 59258 | 59489.1 | -50.6426 | 164.68 | 0.001086364 | 0.0008605803 | 0.0008610809 | 0.0008649608 | 0.0008848607 | 0.0009610814 | 0.001020156 | 0.0008605803 | 0.001149818 | -0.0733684
164.58 | 59528.3 | 59271.8 | 59272.8 | 59276.5 | 59295.8 | 59373.1 | 59387 | 59271.8 | 59517.9 | 10.3441 | 164.58 | 0.00119888 | 0.0008778519 | 0.0008791035 | 0.0008837343 | 0.0009078897 | 0.001004636 | 0.001022033 | 0.0008778519 | 0.001185864 | -0.07329207
164.48 | 59548.6 | 59285.6 | 59287.8 | 59291.7 | 59315.7 | 59411.1 | 59387 | 59285.6 | 59550.8 | -2.25737 | 164.48 | 0.001224287 | 0.0008951236 | 0.0008978771 | 0.0009027582 | 0.0009327959 | 0.001052196 | 0.001022033 | 0.0008951236 | 0.00122704 | -0.07330784
164.38 | 59534.4 | 59299.4 | 59303.4 | 59307.1 | 59337.7 | 59451.9 | 59386.4 | 59299.4 | 59588.8 | -54.4169 | 164.38 | 0.001206515 | 0.0009123953 | 0.0009174016 | 0.0009220324 | 0.0009603305 | 0.00110326 | 0.001021282 | 0.0009123953 | 0.0012746 | -0.07337312
164.28 | 59584.7 | 59313.2 | 59319.6 | 59322.9 | 59362.5 | 59494.2 | 59386 | 59313.2 | 59632.4 | -47.6907 | 164.28 | 0.001269469 | 0.000929667 | 0.000937677 | 0.0009418072 | 0.0009913694 | 0.001156201 | 0.001020781 | 0.000929667 | 0.001329168 | -0.07336471
164.18 | 59678 | 59327 | 59336.2 | 59338.9 | 59390.9 | 59536.8 | 59386.6 | 59327 | 59681.4 | -3.35007 | 164.18 | 0.00138624 | 0.0009469387 | 0.0009584531 | 0.0009618324 | 0.001026914 | 0.001209518 | 0.001021532 | 0.0009469387 | 0.001390495 | -0.07330921
164.08 | 59751.9 | 59340.8 | 59353.1 | 59355.3 | 59423.5 | 59577.6 | 59388.7 | 59340.8 | 59735 | 16.9239 | 164.08 | 0.001478731 | 0.0009642103 | 0.0009796047 | 0.0009823581 | 0.001067715 | 0.001260582 | 0.001024161 | 0.0009642103 | 0.00145758 | -0.07328384
163.98 | 59763.5 | 59354.6 | 59370 | 59372 | 59461.3 | 59614.9 | 59392.4 | 59354.6 | 59792.3 | -28.842 | 163.98 | 0.001493249 | 0.000981482 | 0.001000756 | 0.001003259 | 0.001115025 | 0.001307266 | 0.001028791 | 0.000981482 | 0.001529295 | -0.07334112
163.88 | 59884.4 | 59368.4 | 59387.1 | 59389.3 | 59504.8 | 59646.8 | 59397.9 | 59368.4 | 59852.3 | 32.0806 | 163.88 | 0.001644564 | 0.0009987537 | 0.001022158 | 0.001024912 | 0.001169468 | 0.001347191 | 0.001035675 | 0.0009987537 | 0.001604389 | -0.07326487
163.78 | 59808.2 | 59382.2 | 59404.7 | 59407.4 | 59554.1 | 59671.7 | 59405.1 | 59382.2 | 59914.1 | -105.891 | 163.78 | 0.001549195 | 0.001016025 | 0.001044186 | 0.001047565 | 0.00123117 | 0.001378355 | 0.001044686 | 0.001016025 | 0.001681736 | -0.07343755
163.68 | 60008.6 | 59396.1 | 59423.3 | 59426.4 | 59608.9 | 59688.6 | 59413.6 | 59396 | 59976.8 | 31.8226 | 163.68 | 0.00180001 | 0.001033422 | 0.001067465 | 0.001071345 | 0.001299757 | 0.001399507 | 0.001055325 | 0.001033297 | 0.00176021 | -0.07326519
163.58 | 60053.8 | 59410.2 | 59443.5 | 59446.8 | 59668.1 | 59697.3 | 59423.4 | 59409.8 | 60040.2 | 13.6473 | 163.58 | 0.001856581 | 0.001051069 | 0.001092747 | 0.001096877 | 0.00137385 | 0.001410395 | 0.00106759 | 0.001050569 | 0.001839559 | -0.07328794
163.48 | 60091.9 | 59424.6 | 59466.6 | 59469.2 | 59730 | 59698.2 | 59434.2 | 59423.6 | 60104.7 | -12.8775 | 163.48 | 0.001904265 | 0.001069092 | 0.001121658 | 0.001124912 | 0.001451322 | 0.001411522 | 0.001081107 | 0.00106784 | 0.001920285 | -0.07332114
163.38 | 60232.8 | 59439.8 | 59494.8 | 59494.5 | 59791.9 | 59692.4 | 59445.8 | 59437.4 | 60172.2 | 60.6704 | 163.38 | 0.002080612 | 0.001088116 | 0.001156952 | 0.001156577 | 0.001528794 | 0.001404263 | 0.001095625 | 0.001085112 | 0.002004767 | -0.07322908
163.28 | 60273.2 | 59456.2 | 59532.4 | 59523.7 | 59851 | 59681.7 | 59457.9 | 59451.2 | 60246.7 | 26.4991 | 163.28 | 0.002131175 | 0.001108642 | 0.001204011 | 0.001193123 | 0.001602762 | 0.001390871 | 0.001110769 | 0.001102384 | 0.002098009 | -0.07327185
163.18 | 60287.5 | 59473.8 | 59587.3 | 59558.1 | 59903.9 | 59667.8 | 59470.5 | 59465 | 60336.2 | -48.7228 | 163.18 | 0.002149073 | 0.001130669 | 0.001272723 | 0.001236177 | 0.00166897 | 0.001373474 | 0.001126539 | 0.001119655 | 0.002210024 | -0.073366
163.08 | 60451.6 | 59492.7 | 59672 | 59599.2 | 59947.5 | 59652.8 | 59483.3 | 59478.8 | 60453.2 | -1.6075 | 163.08 | 0.002354455 | 0.001154324 | 0.001378731 | 0.001287616 | 0.001723539 | 0.001354701 | 0.001142559 | 0.001136927 | 0.002356458 | -0.07330703
162.98 | 60613.3 | 59512.3 | 59801.1 | 59648.7 | 59979.3 | 59638.3 | 59496.3 | 59492.6 | 60612.7 | 0.544154 | 162.98 | 0.002556835 | 0.001178855 | 0.001540309 | 0.001349569 | 0.001763338 | 0.001336553 | 0.00115883 | 0.001154199 | 0.002556084 | -0.07330434
162.88 | 60827.2 | 59532.2 | 59982.6 | 59708 | 59997.7 | 59625.7 | 59509.5 | 59506.4 | 60823.5 | 3.72476 | 162.88 | 0.002824546 | 0.001203761 | 0.001767469 | 0.001423787 | 0.001786367 | 0.001320783 | 0.00117535 | 0.001171471 | 0.002819915 | -0.07330036
162.78 | 61062.4 | 59552.3 | 60204 | 59778.5 | 60002.2 | 59616 | 59522.8 | 59520.3 | 61074.6 | -12.1949 | 162.78 | 0.003118915 | 0.001228918 | 0.002044566 | 0.001512023 | 0.001791999 | 0.001308643 | 0.001191996 | 0.001188867 | 0.003134184 | -0.07332028
162.68 | 61362.4 | 59572.8 | 60422.7 | 59860.7 | 59993.8 | 59609.7 | 59536.2 | 59534.1 | 61325.6 | 36.7203 | 162.68 | 0.003494386 | 0.001254575 | 0.002318285 | 0.001614902 | 0.001781486 | 0.001300758 | 0.001208767 | 0.001206139 | 0.003448329 | -0.07325906
162.58 | 61452.4 | 59594.5 | 60576.3 | 59954.1 | 59974.3 | 59606.9 | 59549.6 | 59547.9 | 61516.4 | -64.0069 | 162.58 | 0.003607028 | 0.001281734 | 0.002510526 | 0.001731799 | 0.001757081 | 0.001297253 | 0.001225538 | 0.001223411 | 0.003687128 | -0.07338513
162.48 | 61615 | 59618.4 | 60612.9 | 60056.9 | 59946.5 | 59607.3 | 59563.1 | 59561.7 | 61596.8 | 18.2007 | 162.48 | 0.003810533 | 0.001311646 | 0.002556334 | 0.00186046 | 0.001722287 | 0.001297754 | 0.001242435 | 0.001240682 | 0.003787755 | -0.07328224
162.38 | 61565.3 | 59646 | 60523.5 | 60166 | 59913.7 | 59610.7 | 59576.6 | 59575.5 | 61559.1 | 6.1354 | 162.38 | 0.00374833 | 0.00134619 | 0.002444443 | 0.001997007 | 0.001681235 | 0.001302009 | 0.001259331 | 0.001257954 | 0.00374057 | -0.07329734
162.28 | 61434 | 59679.9 | 60347.7 | 60276.6 | 59879 | 59616.5 | 59590.2 | 59589.3 | 61443.6 | -9.61789 | 162.28 | 0.003583999 | 0.001388618 | 0.002224417 | 0.002135431 | 0.001637806 | 0.001309268 | 0.001276352 | 0.001275226 | 0.003596014 | -0.07331706
162.18 | 61277.8 | 59725.2 | 60148.6 | 60382.8 | 59845.5 | 59624.3 | 59603.8 | 59603.1 | 61314.8 | -36.9923 | 162.18 | 0.003388504 | 0.001445314 | 0.001975229 | 0.002268347 | 0.001595878 | 0.001319031 | 0.001293374 | 0.001292497 | 0.003434812 | -0.07335132
162.08 | 61247.4 | 59791.7 | 59977.9 | 60478.2 | 59815.2 | 59633.6 | 59617.4 | 59616.9 | 61229.7 | 17.6863 | 162.08 | 0.003350456 | 0.001528544 | 0.001761586 | 0.002387747 | 0.001557956 | 0.00133067 | 0.001310395 | 0.001309769 | 0.003328303 | -0.07328288
161.98 | 61245.4 | 59897.1 | 59858.3 | 60556.4 | 59789.8 | 59644.1 | 59631.1 | 59630.7 | 61223.3 | 22.1234 | 161.98 | 0.003347953 | 0.001660459 | 0.001611898 | 0.00248562 | 0.001526166 | 0.001343812 | 0.001327541 | 0.001327041 | 0.003320293 | -0.07327733
161.88 | 61286.8 | 60067.6 | 59787.3 | 60611.9 | 59770.1 | 59655.3 | 59644.8 | 59644.5 | 61314.7 | -27.8154 | 161.88 | 0.003399768 | 0.001873852 | 0.001523037 | 0.002555082 | 0.00150151 | 0.001357829 | 0.001344688 | 0.001344312 | 0.003434686 | -0.07333983
161.78 | 61577.5 | 60331.9 | 59751.3 | 60641.1 | 59756.2 | 59667.2 | 59658.5 | 59658.3 | 61514.8 | 62.7216 | 161.78 | 0.003763599 | 0.002204642 | 0.00147798 | 0.002591628 | 0.001484113 | 0.001372723 | 0.001361834 | 0.001361584 | 0.003685126 | -0.07322652
161.68 | 61841.8 | 60700.4 | 59736.4 | 60642.7 | 59747.8 | 59679.5 | 59672.2 | 59672.1 | 61818.5 | 23.2567 | 161.68 | 0.00409439 | 0.002665846 | 0.001459332 | 0.002593631 | 0.0014736 | 0.001388117 | 0.001378981 | 0.001378856 | 0.004065228 | -0.07327591
161.58 | 62133.3 | 61137 | 59733.2 | 60617.6 | 59744.3 | 59692 | 59686 | 59685.9 | 62180.6 | -47.3832 | 161.58 | 0.004459223 | 0.003212282 | 0.001455327 | 0.002562216 | 0.001469219 | 0.001403762 | 0.001396253 | 0.001396128 | 0.004518422 | -0.07336432
161.48 | 62507.8 | 61545.9 | 59736.2 | 60569.4 | 59744.9 | 59704.8 | 59699.7 | 59699.7 | 62502.5 | 5.29038 | 161.48 | 0.004927936 | 0.00372405 | 0.001459082 | 0.002501891 | 0.00146997 | 0.001419782 | 0.001413399 | 0.001413399 | 0.004921303 | -0.0732984
161.38 | 62671.2 | 61800.5 | 59742.8 | 60503.3 | 59748.7 | 59717.7 | 59713.5 | 59713.5 | 62659.1 | 12.0734 | 161.38 | 0.005132443 | 0.0040427 | 0.001467342 | 0.002419162 | 0.001474726 | 0.001435927 | 0.001430671 | 0.001430671 | 0.005117299 | -0.07328991
161.28 | 62592.3 | 61809.6 | 59751.3 | 60425.5 | 59755.1 | 59730.8 | 59727.3 | 59727.3 | 62563.1 | 29.1969 | 161.28 | 0.005033694 | 0.004054089 | 0.00147798 | 0.002321789 | 0.001482736 | 0.001452323 | 0.001447943 | 0.001447943 | 0.004997148 | -0.07326848
161.18 | 62150.3 | 61574.9 | 59761 | 60342.7 | 59763.4 | 59743.9 | 59741.1 | 59741.1 | 62221.6 | -71.3065 | 161.18 | 0.004480499 | 0.003760345 | 0.001490121 | 0.002218159 | 0.001493124 | 0.001468719 | 0.001465214 | 0.001465214 | 0.004569736 | -0.07339426
161.08 | 61784.4 | 61190.4 | 59771.4 | 60260.8 | 59773 | 59757.2 | 59754.9 | 59754.9 | 61733.1 | 51.2484 | 161.08 | 0.004022549 | 0.003279116 | 0.001503137 | 0.002115656 | 0.001505139 | 0.001485365 | 0.001482486 | 0.001482486 | 0.003958344 | -0.07324088
160.98 | 61242.4 | 60782.6 | 59782.1 | 60184.6 | 59783.6 | 59770.5 | 59768.7 | 59768.7 | 61228.5 | 13.8893 | 160.98 | 0.003344198 | 0.002768726 | 0.001516529 | 0.002020286 | 0.001518406 | 0.00150201 | 0.001499758 | 0.001499758 | 0.003326801 | -0.07328763
160.88 | 60809.6 | 60445.2 | 59792.8 | 60117.7 | 59794.8 | 59783.9 | 59782.5 | 59782.5 | 60804.3 | 5.26575 | 160.88 | 0.002802518 | 0.002346445 | 0.00152992 | 0.001936556 | 0.001532424 | 0.001518781 | 0.001517029 | 0.001517029 | 0.002795885 | -0.07329843
160.78 | 60550.6 | 60212.3 | 59803.7 | 60061.8 | 59806.6 | 59797.3 | 59796.3 | 59796.3 | 60496.4 | 54.178 | 160.78 | 0.002478361 | 0.002054955 | 0.001543563 | 0.001866593 | 0.001547192 | 0.001535553 | 0.001534301 | 0.001534301 | 0.002410526 | -0.07323721
160.68 | 60316.7 | 60072.2 | 59814.9 | 60017.6 | 59818.7 | 59810.9 | 59810.1 | 59810.1 | 60293.7 | 22.9837 | 160.68 | 0.002185619 | 0.001879609 | 0.00155758 | 0.001811274 | 0.001562336 | 0.001552574 | 0.001551573 | 0.001551573 | 0.002156832 | -0.07327625
160.58 | 60001.2 | 59996.3 | 59826.6 | 59984.6 | 59831 | 59824.5 | 59823.9 | 59823.9 | 60167.4 | -166.146 | 160.58 | 0.001790748 | 0.001784615 | 0.001572224 | 0.001769972 | 0.00157773 | 0.001569595 | 0.001568844 | 0.001568844 | 0.001998759 | -0.07351296
160.48 | 60092.4 | 59958.4 | 59839.1 | 59961.7 | 59843.5 | 59838.1 | 59837.7 | 59837.7 | 60090 | 2.4348 | 160.48 | 0.001904891 | 0.001737181 | 0.001587868 | 0.001741311 | 0.001593375 | 0.001586617 | 0.001586116 | 0.001586116 | 0.001901887 | -0.07330197
160.38 | 60034.9 | 59941.3 | 59852.1 | 59947.3 | 59856.2 | 59851.8 | 59851.5 | 59851.5 | 60042.6 | -7.69988 | 160.38 | 0.001832926 | 0.001715779 | 0.001604139 | 0.001723288 | 0.00160927 | 0.001603763 | 0.001603388 | 0.001603388 | 0.001842563 | -0.07331465
160.28 | 59972.8 | 59935.2 | 59865.6 | 59939.9 | 59869.1 | 59865.5 | 59865.3 | 59865.3 | 60013.9 | -41.1158 | 160.28 | 0.001755203 | 0.001708144 | 0.001621035 | 0.001714027 | 0.001625415 | 0.00162091 | 0.001620659 | 0.001620659 | 0.001806643 | -0.07335648
160.18 | 59963.7 | 59935.4 | 59879.2 | 59937.8 | 59882.1 | 59879.2 | 59879.1 | 59879.1 | 59997.2 | -33.4892 | 160.18 | 0.001743814 | 0.001708395 | 0.001638056 | 0.001711398 | 0.001641686 | 0.001638056 | 0.001637931 | 0.001637931 | 0.001785742 | -0.07334693
160.08 | 59887 | 59939.3 | 59893 | 59939.7 | 59895.2 | 59893 | 59892.9 | 59892.9 | 59988.4 | -101.374 | 160.08 | 0.001647818 | 0.001713276 | 0.001655328 | 0.001713776 | 0.001658081 | 0.001655328 | 0.001655203 | 0.001655203 | 0.001774728 | -0.07343189
159.98 | 59971.6 | 59945.2 | 59906.7 | 59944.6 | 59908.4 | 59906.8 | 59906.7 | 59906.7 | 59984.8 | -13.2159 | 159.98 | 0.001753701 | 0.00172066 | 0.001672474 | 0.001719909 | 0.001674602 | 0.0016726 | 0.001672474 | 0.001672474 | 0.001770222 | -0.07332156
159.88 | 59898.8 | 59952.3 | 59920.5 | 59951.6 | 59921.8 | 59920.6 | 59920.5 | 59920.5 | 59984.6 | -85.8076 | 159.88 | 0.001662587 | 0.001729546 | 0.001689746 | 0.00172867 | 0.001691373 | 0.001689871 | 0.001689746 | 0.001689746 | 0.001769972 | -0.07341241
159.78 | 60018.4 | 59959.9 | 59934.4 | 59960 | 59935.2 | 59934.4 | 59934.4 | 59934.4 | 59986.4 | 32.0212 | 159.78 | 0.001812275 | 0.001739058 | 0.001707143 | 0.001739183 | 0.001708144 | 0.001707143 | 0.001707143 | 0.001707143 | 0.001772225 | -0.07326494
159.68 | 60025.3 | 59967.6 | 59948.2 | 59969.5 | 59948.8 | 59948.2 | 59948.2 | 59948.2 | 59989.5 | 35.7558 | 159.68 | 0.001820911 | 0.001748695 | 0.001724415 | 0.001751073 | 0.001725166 | 0.001724415 | 0.001724415 | 0.001724415 | 0.001776104 | -0.07326027
159.58 | 59954.7 | 59975.6 | 59962 | 59979.8 | 59962.4 | 59962 | 59962 | 59962 | 59993.8 | -39.1137 | 159.58 | 0.00173255 | 0.001758708 | 0.001741686 | 0.001763964 | 0.001742187 | 0.001741686 | 0.001741686 | 0.001741686 | 0.001781486 | -0.07335397
159.48 | 59969.5 | 59984.4 | 59975.8 | 59990.5 | 59976 | 59975.8 | 59975.8 | 59975.8 | 59999.4 | -29.9267 | 159.48 | 0.001751073 | 0.001769721 | 0.001758958 | 0.001777356 | 0.001759208 | 0.001758958 | 0.001758958 | 0.001758958 | 0.001788495 | -0.07334247
159.38 | 59902.7 | 59994.4 | 59989.6 | 60001.7 | 59989.7 | 59989.6 | 59989.6 | 59989.6 | 60006.7 | -103.986 | 159.38 | 0.001667468 | 0.001782237 | 0.00177623 | 0.001791374 | 0.001776355 | 0.00177623 | 0.00177623 | 0.00177623 | 0.001797632 | -0.07343516
159.28 | 60034.4 | 60005.7 | 60003.4 | 60013.3 | 60003.5 | 60003.4 | 60003.4 | 60003.4 | 60015.7 | 18.7049 | 159.28 | 0.0018323 | 0.00179638 | 0.001793501 | 0.001805892 | 0.001793626 | 0.001793501 | 0.001793501 | 0.001793501 | 0.001808896 | -0.07328161
159.18 | 60060.5 | 0 | 0 | 0 | 0 | 0 | 0 | 0 | 60069.5 | -8.97723 | 159.18 | 0.001864966 | [7 empty] | 0.00187623 | -0.07331625
159.08 | 60049.7 | 0 | 0 | 0 | 0 | 0 | 0 | 0 | 60056.4 | -6.63467 | 159.08 | 0.001851449 | [7 empty] | 0.001859835 | -0.07331332
158.98 | 60089.8 | 0 | 0 | 0 | 0 | 0 | 0 | 0 | 60094.7 | -4.94857 | 158.98 | 0.001901637 | [7 empty] | 0.00190777 | -0.07331121
158.88 | 60126.3 | 0 | 0 | 0 | 0 | 0 | 0 | 0 | 60130 | -3.67773 | 158.88 | 0.001947319 | [7 empty] | 0.00195195 | -0.07330962
158.78 | 60033 | 0 | 0 | 0 | 0 | 0 | 0 | 0 | 60035.7 | -2.69343 | 158.78 | 0.001830548 | [7 empty] | 0.001833927 | -0.07330839
158.68 | 60026.7 | 0 | 0 | 0 | 0 | 0 | 0 | 0 | 60028.6 | -1.93034 | 158.68 | 0.001822663 | [7 empty] | 0.001825041 | -0.07330743
158.58 | 60078 | 0 | 0 | 0 | 0 | 0 | 0 | 0 | 60079.4 | -1.34881 | 158.58 | 0.001886869 | [7 empty] | 0.001888621 | -0.07330671
158.48 | 60176.2 | 0 | 0 | 0 | 0 | 0 | 0 | 0 | 60177.1 | -0.917056 | 158.48 | 0.002009773 | [7 empty] | 0.002010899 | -0.07330617
158.38 | 60152.8 | 0 | 0 | 0 | 0 | 0 | 0 | 0 | 60153.4 | -0.60596 | 158.38 | 0.001980486 | [7 empty] | 0.001981237 | -0.07330578
158.28 | 60177.9 | 0 | 0 | 0 | 0 | 0 | 0 | 0 | 60178.3 | -0.388786 | 158.28 | 0.0020119 | [7 empty] | 0.002012401 | -0.0733055
158.18 | 60203.1 | 0 | 0 | 0 | 0 | 0 | 0 | 0 | 60203.4 | -0.242037 | 158.18 | 0.00204344 | [7 empty] | 0.002043816 | -0.07330532
158.08 | 60287.6 | 0 | 0 | 0 | 0 | 0 | 0 | 0 | 60287.7 | -0.146115 | 158.08 | 0.002149198 | [7 empty] | 0.002149323 | -0.0733052
157.98 | 60231.1 | 0 | 0 | 0 | 0 | 0 | 0 | 0 | 60231.2 | -0.0854905 | 157.98 | 0.002078484 | [7 empty] | 0.002078609 | -0.07330512
157.88 | 60226.8 | 0 | 0 | 0 | 0 | 0 | 0 | 0 | 60226.9 | -0.0484567 | 157.88 | 0.002073102 | [7 empty] | 0.002073227 | -0.07330508
157.78 | 60291.8 | 0 | 0 | 0 | 0 | 0 | 0 | 0 | 60291.8 | -0.0265967 | 157.78 | 0.002154454 | [7 empty] | 0.002154454 | -0.07330505
157.68 | 60309.8 | 0 | 0 | 0 | 0 | 0 | 0 | 0 | 60309.8 | -0.0141316 | 157.68 | 0.002176983 | [7 empty] | 0.002176983 | -0.07330504
157.58 | 60338.4 | 0 | 0 | 0 | 0 | 0 | 0 | 0 | 60338.4 | -0.00726625 | 157.58 | 0.002212778 | [7 empty] | 0.002212778 | -0.07330503
157.48 | 60281.2 | 0 | 0 | 0 | 0 | 0 | 0 | 0 | 60281.2 | -0.00361467 | 157.48 | 0.002141188 | [7 empty] | 0.002141188 | -0.07330502
157.38 | 60355.4 | 0 | 0 | 0 | 0 | 0 | 0 | 0 | 60355.4 | -0.00173925 | 157.38 | 0.002234054 | [7 empty] | 0.002234054 | -0.07330502
157.28 | 60383.9 | 0 | 0 | 0 | 0 | 0 | 0 | 0 | 60383.9 | -0.000809283 | 157.28 | 0.002269724 | [7 empty] | 0.002269724 | -0.07330502
157.18 | 60409.1 | 0 | 0 | 0 | 0 | 0 | 0 | 0 | 60409.1 | -0.000364084 | 157.18 | 0.002301264 | [7 empty] | 0.002301264 | -0.07330502
157.08 | 60434.9 | 0 | 0 | 0 | 0 | 0 | 0 | 0 | 60434.9 | -0.000158341 | 157.08 | 0.002333554 | [7 empty] | 0.002333554 | -0.07330502

## C1s Scan
Normalisation | Au4f7 Scan A
Baseline Subtraction | Performed
Au4f7 Scan A Area | 798995.78
Minimum Intensity | 46201.8
Calibration | C1s C-C
Binding Energy | 284.8
Unprocessed Data | [8 empty] | Processed Data
Binding Energy | Raw Data | C1s C-C | C1s C-O-C | C1s C=O | C1s O=C-O | Backgnd. | Envelope | Residuals | Binding Energy (calibrated) | Raw Data (Normalised) | C1s C-C (Normalised) | C1s C-O-C (Normalised) | C1s C=O (Normalised) | C1s O=C-O (Normalised) | Backgnd. (Normalised) | Envelope (Normalised) | Residuals (Normalised)
eV | Counts / s | Counts / s | Counts / s | Counts / s | Counts / s | Counts / s | Counts / s | Counts / s (Residuals 7) | eV | Counts / s | Counts / s | Counts / s | Counts / s | Counts / s | Counts / s | Counts / s | Counts / s (Residuals 7)
294.08 | 46247.6 | 0 | 0 | 0 | 0 | 0 | 46247.6 | -3.08516e-05 | 294.08 | 5.732195e-05 | [5 empty] | 5.732195e-05 | -0.05782484
293.98 | 46278 | 0 | 0 | 0 | 0 | 0 | 46278 | -7.6724e-05 | 293.98 | 9.536972e-05 | [5 empty] | 9.536972e-05 | -0.05782484
293.88 | 46217 | 0 | 0 | 0 | 0 | 0 | 46217 | -0.000185118 | 293.88 | 1.902388e-05 | [5 empty] | 1.902388e-05 | -0.05782484
293.78 | 46346.4 | 0 | 0 | 0 | 0 | 0 | 46346.4 | -0.000433385 | 293.78 | 0.0001809772 | [5 empty] | 0.0001809772 | -0.05782484
293.68 | 46223.4 | 0 | 0 | 0 | 0 | 0 | 46223.4 | -0.00098459 | 293.68 | 2.703394e-05 | [5 empty] | 2.703394e-05 | -0.05782484
293.58 | 46330.5 | 0 | 0 | 0 | 0 | 0 | 46330.5 | -0.00217093 | 293.58 | 0.0001610772 | [5 empty] | 0.0001610772 | -0.05782484
293.48 | 46304.8 | 0 | 0 | 0 | 0 | 0 | 46304.8 | -0.00464625 | 293.48 | 0.0001289118 | [5 empty] | 0.0001289118 | -0.05782484
293.38 | 46313.3 | 0 | 0 | 0 | 0 | 0 | 46313.4 | -0.00965369 | 293.38 | 0.0001395502 | [5 empty] | 0.0001396753 | -0.05782485
293.28 | 46282.3 | 0 | 0 | 0 | 0 | 0 | 46282.3 | -0.0194756 | 293.28 | 0.0001007515 | [5 empty] | 0.0001007515 | -0.05782486
293.18 | 46270.5 | 0 | 0 | 0 | 0 | 0 | 46270.5 | -0.0381575 | 293.18 | 8.598293e-05 | [5 empty] | 8.598293e-05 | -0.05782488
293.08 | 46240.5 | 0 | 0 | 0 | 0 | 0 | 46240.5 | -0.0726191 | 293.08 | 4.84358e-05 | [5 empty] | 4.84358e-05 | -0.05782493
292.98 | 46201.8 | 0 | 0 | 0 | 0 | 0 | 46201.9 | -0.13428 | 292.98 | 0 | [5 empty] | 1.251571e-07 | -0.057825
292.88 | 46237.2 | 0 | 0 | 0 | 0 | 0 | 46237.4 | -0.241312 | 292.88 | 4.430562e-05 | [5 empty] | 4.455593e-05 | -0.05782514
292.78 | 46265.7 | 0 | 0 | 0 | 0 | 0 | 46266.1 | -0.421594 | 292.78 | 7.997539e-05 | [5 empty] | 8.047602e-05 | -0.05782536
292.68 | 46307.5 | 0 | 0 | 0 | 0 | 0 | 46308.2 | -0.71633 | 292.68 | 0.0001322911 | [5 empty] | 0.0001331672 | -0.05782573
292.58 | 46267.7 | 0 | 0 | 0 | 0 | 0 | 46268.9 | -1.18418 | 292.58 | 8.247853e-05 | [5 empty] | 8.398042e-05 | -0.05782632
292.48 | 46279.9 | 0 | 0 | 0 | 0 | 0 | 46281.8 | -1.90555 | 292.48 | 9.77477e-05 | [5 empty] | 0.0001001257 | -0.05782722
292.38 | 46274.6 | 0 | 0 | 0 | 0 | 0 | 46277.6 | -2.98653 | 292.38 | 9.111437e-05 | [5 empty] | 9.486909e-05 | -0.05782857
292.28 | 46259.7 | 0 | 0 | 0 | 0 | 0 | 46264.3 | -4.56198 | 292.28 | 7.246596e-05 | [5 empty] | 7.822319e-05 | -0.05783055
292.18 | 46300.7 | 0 | 0 | 0 | 0 | 0 | 46307.5 | -6.79711 | 292.18 | 0.0001237804 | [5 empty] | 0.0001322911 | -0.05783334
292.08 | 46278.8 | 0 | 0 | 0 | 0 | 0 | 46288.7 | -9.88776 | 292.08 | 9.637097e-05 | [5 empty] | 0.0001087615 | -0.05783721
291.98 | 46328.4 | 46322.8 | 46322.8 | 46322.8 | 46336.8 | 46322.8 | 46336.8 | -8.3956 | 291.98 | 0.0001584489 | 0.0001514401 | 0.0001514401 | 0.0001514401 | 0.0001689621 | 0.0001514401 | 0.0001689621 | -0.05783534
291.88 | 46314.6 | 46324.5 | 46324.5 | 46324.5 | 46344 | 46324.5 | 46344 | -29.441 | 291.88 | 0.0001411772 | 0.0001535678 | 0.0001535678 | 0.0001535678 | 0.0001779734 | 0.0001535678 | 0.0001779734 | -0.05786168
291.78 | 46391.2 | 46326.2 | 46326.2 | 46326.2 | 46352.9 | 46326.2 | 46352.9 | 38.3323 | 291.78 | 0.0002370476 | 0.0001556954 | 0.0001556954 | 0.0001556954 | 0.0001891124 | 0.0001556954 | 0.0001891124 | -0.05777686
291.68 | 46353.2 | 46327.9 | 46327.9 | 46327.9 | 46363.7 | 46327.9 | 46363.7 | -10.5388 | 291.68 | 0.0001894879 | 0.0001578231 | 0.0001578231 | 0.0001578231 | 0.0002026294 | 0.0001578231 | 0.0002026294 | -0.05783803
291.58 | 46440.8 | 46329.6 | 46329.6 | 46329.6 | 46376.9 | 46329.6 | 46376.9 | 63.872 | 291.58 | 0.0002991255 | 0.0001599508 | 0.0001599508 | 0.0001599508 | 0.0002191501 | 0.0001599508 | 0.0002191501 | -0.0577449
291.48 | 46411.3 | 46331.4 | 46331.4 | 46331.4 | 46393.1 | 46331.4 | 46393.1 | 18.2478 | 291.48 | 0.0002622041 | 0.0001622036 | 0.0001622036 | 0.0001622036 | 0.0002394255 | 0.0001622036 | 0.0002394255 | -0.057802
291.38 | 46470.8 | 46333.1 | 46333.1 | 46333.1 | 46412.9 | 46333.1 | 46412.9 | 57.9554 | 291.38 | 0.0003366726 | 0.0001643313 | 0.0001643313 | 0.0001643313 | 0.0002642067 | 0.0001643313 | 0.0002642067 | -0.0577523
291.28 | 46391.9 | 46334.8 | 46334.8 | 46334.8 | 46437.4 | 46334.8 | 46437.4 | -45.5001 | 291.28 | 0.0002379237 | 0.000166459 | 0.000166459 | 0.000166459 | 0.0002948701 | 0.000166459 | 0.0002948701 | -0.05788178
291.18 | 46478.4 | 46336.5 | 46336.5 | 46336.5 | 46468.3 | 46336.5 | 46468.3 | 10.1241 | 291.18 | 0.0003461846 | 0.0001685866 | 0.0001685866 | 0.0001685866 | 0.0003335437 | 0.0001685866 | 0.0003335437 | -0.05781217
291.08 | 46506 | 46338.3 | 46338.3 | 46338.3 | 46507.7 | 46338.3 | 46507.8 | -1.78594 | 291.08 | 0.0003807279 | 0.0001708395 | 0.0001708395 | 0.0001708395 | 0.0003828556 | 0.0001708395 | 0.0003829807 | -0.05782707
290.98 | 46590 | 46340 | 46340 | 46340 | 46558.9 | 46340 | 46558.9 | 31.1173 | 290.98 | 0.0004858599 | 0.0001729671 | 0.0001729671 | 0.0001729671 | 0.000446936 | 0.0001729671 | 0.000446936 | -0.05778589
290.88 | 46661.3 | 46341.7 | 46341.7 | 46341.8 | 46625.9 | 46341.7 | 46625.9 | 35.4215 | 290.88 | 0.0005750969 | 0.0001750948 | 0.0001750948 | 0.0001752199 | 0.0005307913 | 0.0001750948 | 0.0005307913 | -0.0577805
290.78 | 46708.2 | 46343.4 | 46343.4 | 46343.5 | 46714.1 | 46343.4 | 46714.3 | -6.05229 | 290.78 | 0.0006337956 | 0.0001772225 | 0.0001772225 | 0.0001773476 | 0.0006411799 | 0.0001772225 | 0.0006414302 | -0.05783241
290.68 | 46946.3 | 46345.1 | 46345.1 | 46345.4 | 46830.4 | 46345.1 | 46830.6 | 115.714 | 290.68 | 0.0009317947 | 0.0001793501 | 0.0001793501 | 0.0001797256 | 0.0007867376 | 0.0001793501 | 0.0007869879 | -0.05768001
290.58 | 47030.6 | 46346.9 | 46346.9 | 46347.2 | 46982.1 | 46346.9 | 46982.4 | 48.1938 | 290.58 | 0.001037302 | 0.000181603 | 0.000181603 | 0.0001819784 | 0.0009766009 | 0.000181603 | 0.0009769764 | -0.05776452
290.48 | 47197.5 | 46348.6 | 46348.6 | 46349.1 | 47177.4 | 46348.6 | 47178 | 19.5825 | 290.48 | 0.001246189 | 0.0001837306 | 0.0001837306 | 0.0001843564 | 0.001221033 | 0.0001837306 | 0.001221784 | -0.05780033
290.38 | 47427.3 | 46350.3 | 46350.3 | 46351.2 | 47424 | 46350.3 | 47424.8 | 2.44998 | 290.38 | 0.0015338 | 0.0001858583 | 0.0001858583 | 0.0001869847 | 0.00152967 | 0.0001858583 | 0.001530671 | -0.05782177
290.28 | 47716.5 | 46352 | 46352 | 46353.4 | 47727.8 | 46352 | 47729.1 | -12.653 | 290.28 | 0.001895755 | 0.000187986 | 0.000187986 | 0.0001897382 | 0.001909897 | 0.000187986 | 0.001911524 | -0.05784067
290.18 | 48105.3 | 46353.8 | 46353.8 | 46355.8 | 48091.9 | 46353.8 | 48093.9 | 11.3609 | 290.18 | 0.002382366 | 0.0001902388 | 0.0001902388 | 0.0001927419 | 0.002365594 | 0.0001902388 | 0.002368098 | -0.05781062
290.08 | 48455.2 | 46355.5 | 46355.5 | 46358.4 | 48514.5 | 46355.5 | 48517.5 | -62.2809 | 290.08 | 0.00282029 | 0.0001923665 | 0.0001923665 | 0.000195996 | 0.002894508 | 0.0001923665 | 0.002898263 | -0.05790279
289.98 | 48905.4 | 46357.2 | 46357.2 | 46361.4 | 48987.9 | 46357.2 | 48992.2 | -86.7797 | 289.98 | 0.003383748 | 0.0001944941 | 0.0001944941 | 0.0001997507 | 0.003487002 | 0.0001944941 | 0.003492384 | -0.05793345
289.88 | 49465 | 46358.9 | 46359 | 46364.8 | 49497.3 | 46358.9 | 49503.3 | -38.3877 | 289.88 | 0.004084127 | 0.0001966218 | 0.000196747 | 0.0002040061 | 0.004124552 | 0.0001966218 | 0.004132062 | -0.05787288
289.78 | 49979.2 | 46360.6 | 46360.8 | 46368.8 | 50021.2 | 46360.6 | 50029.5 | -50.3489 | 289.78 | 0.004727685 | 0.0001987495 | 0.0001989998 | 0.0002090124 | 0.004780251 | 0.0001987495 | 0.004790639 | -0.05788785
289.68 | 50503 | 46362.4 | 46362.7 | 46373.4 | 50531.9 | 46362.4 | 50543.2 | -40.2815 | 289.68 | 0.005383257 | 0.0002010023 | 0.0002013778 | 0.0002147696 | 0.005419428 | 0.0002010023 | 0.005433571 | -0.05787525
289.58 | 50995.6 | 46364.1 | 46364.6 | 46378.8 | 50998.1 | 46364.1 | 51013.4 | -17.7122 | 289.58 | 0.005999781 | 0.00020313 | 0.0002037558 | 0.0002215281 | 0.00600291 | 0.00020313 | 0.006022059 | -0.057847
289.48 | 51419.5 | 46365.8 | 46366.7 | 46385.1 | 51388 | 46365.8 | 51408.1 | 11.378 | 289.48 | 0.006530322 | 0.0002052577 | 0.0002063841 | 0.000229413 | 0.006490898 | 0.0002052577 | 0.006516054 | -0.0578106
289.38 | 51814 | 46367.5 | 46369 | 46392.4 | 51672.6 | 46367.5 | 51699 | 115.074 | 289.38 | 0.007024067 | 0.0002073853 | 0.0002092627 | 0.0002385494 | 0.006847095 | 0.0002073853 | 0.006880136 | -0.05768081
289.28 | 51975.6 | 46369.3 | 46371.5 | 46401.1 | 51829.7 | 46369.3 | 51863.8 | 111.742 | 289.28 | 0.007226321 | 0.0002096382 | 0.0002123916 | 0.0002494381 | 0.007043717 | 0.0002096382 | 0.007086395 | -0.05768498
289.18 | 51990 | 46371 | 46374.6 | 46411.3 | 51846.7 | 46371 | 51890.6 | 99.3563 | 289.18 | 0.007244344 | 0.0002117658 | 0.0002162715 | 0.0002622041 | 0.007064994 | 0.0002117658 | 0.007119937 | -0.05770048
289.08 | 51798.7 | 46372.7 | 46378.2 | 46423.4 | 51722.4 | 46372.7 | 51778.6 | 20.1063 | 289.08 | 0.007004918 | 0.0002138935 | 0.0002207771 | 0.0002773481 | 0.006909423 | 0.0002138935 | 0.006979762 | -0.05779967
288.98 | 51558.3 | 46374.4 | 46382.7 | 46438.1 | 51466.9 | 46374.4 | 51538.9 | 19.4766 | 288.98 | 0.00670404 | 0.0002160212 | 0.0002264092 | 0.0002957462 | 0.006589647 | 0.0002160212 | 0.00667976 | -0.05780046
288.88 | 51131.2 | 46376.2 | 46388.3 | 46456 | 51100.8 | 46376.1 | 51192.8 | -61.569 | 288.88 | 0.006169494 | 0.000218274 | 0.000233418 | 0.0003181494 | 0.006131447 | 0.0002181488 | 0.006246591 | -0.05790189
288.78 | 50674.7 | 46377.9 | 46395.4 | 46478.3 | 50651.7 | 46377.9 | 50769.6 | -94.9305 | 288.78 | 0.005598152 | 0.0002204017 | 0.0002423042 | 0.0003460594 | 0.005569366 | 0.0002204017 | 0.005716926 | -0.05794365
288.68 | 50156.8 | 46379.6 | 46404.2 | 46506.5 | 50151.2 | 46379.6 | 50302.8 | -146.054 | 288.68 | 0.004949964 | 0.0002225293 | 0.000253318 | 0.0003813537 | 0.004942955 | 0.0002225293 | 0.005132693 | -0.05800763
288.58 | 49734.2 | 46381.4 | 46415.3 | 46542.5 | 49631.1 | 46381.3 | 49826.4 | -92.2086 | 288.58 | 0.00442105 | 0.0002247822 | 0.0002672104 | 0.0004264103 | 0.004292013 | 0.000224657 | 0.004536444 | -0.05794024
288.48 | 49339 | 46383.1 | 46429.1 | 46588.9 | 49120 | 46383 | 49372 | -33.0246 | 288.48 | 0.003926429 | 0.0002269098 | 0.0002844821 | 0.0004844832 | 0.003652335 | 0.0002267847 | 0.003967731 | -0.05786617
288.38 | 48930.1 | 46384.9 | 46446.2 | 46648.5 | 48640.9 | 46384.8 | 48966.2 | -36.0705 | 288.38 | 0.003414661 | 0.0002291627 | 0.000305884 | 0.0005590768 | 0.003052707 | 0.0002290375 | 0.003459843 | -0.05786998
288.28 | 48661 | 46386.8 | 46467 | 46724.9 | 48210 | 46386.5 | 48629.2 | 31.8518 | 288.28 | 0.003077864 | 0.0002315406 | 0.0003319166 | 0.0006546968 | 0.002513405 | 0.0002311652 | 0.003038064 | -0.05778497
288.18 | 48409.7 | 46388.7 | 46492.3 | 46821.8 | 47836.4 | 46388.2 | 48374.6 | 35.1434 | 288.18 | 0.002763344 | 0.0002339186 | 0.0003635814 | 0.0007759741 | 0.002045818 | 0.0002332928 | 0.002719414 | -0.05778085
288.08 | 48322.7 | 46390.7 | 46523 | 46942.7 | 47523.3 | 46389.9 | 48209.9 | 112.771 | 288.08 | 0.002654457 | 0.0002364218 | 0.0004020046 | 0.000927289 | 0.001653951 | 0.0002354205 | 0.00251328 | -0.0576837
287.98 | 48249.7 | 46392.9 | 46560.3 | 47091 | 47268.3 | 46391.6 | 48137.5 | 112.145 | 287.98 | 0.002563092 | 0.0002391752 | 0.0004486882 | 0.001112897 | 0.001334801 | 0.0002375482 | 0.002422666 | -0.05768448
287.88 | 48320 | 46395.3 | 46605.7 | 47268.7 | 47066.1 | 46393.4 | 48155.7 | 164.319 | 287.88 | 0.002651078 | 0.000242179 | 0.0005055096 | 0.001335301 | 0.001081733 | 0.000239801 | 0.002445445 | -0.05761918
287.78 | 48396.8 | 46398 | 46661.5 | 47476.3 | 46909.2 | 46395.1 | 48259.7 | 137.004 | 287.78 | 0.002747198 | 0.0002455582 | 0.0005753472 | 0.001595127 | 0.0008853614 | 0.0002419287 | 0.002575608 | -0.05765337
287.68 | 48554.8 | 46401.1 | 46731.1 | 47712.1 | 46789.4 | 46396.8 | 48443.3 | 111.482 | 287.68 | 0.002944947 | 0.0002494381 | 0.0006624566 | 0.001890248 | 0.0007354232 | 0.0002440564 | 0.002805397 | -0.05768531
287.58 | 48701.1 | 46404.8 | 46818.9 | 47971.4 | 46699.2 | 46398.5 | 48698.8 | 2.34586 | 287.58 | 0.003128052 | 0.0002540689 | 0.0007723445 | 0.00221478 | 0.0006225314 | 0.000246184 | 0.003125173 | -0.0578219
287.48 | 49040.8 | 46409.1 | 46931.3 | 48246.7 | 46631.6 | 46400.3 | 49018 | 22.8566 | 287.48 | 0.00355321 | 0.0002594507 | 0.0009130211 | 0.002559338 | 0.0005379252 | 0.0002484369 | 0.003524674 | -0.05779623
287.38 | 49396 | 46414.3 | 47076.3 | 48527.6 | 46580.9 | 46402 | 49393.2 | 2.85581 | 287.38 | 0.003997768 | 0.0002659589 | 0.001094499 | 0.002910904 | 0.0004744706 | 0.0002505645 | 0.003994264 | -0.05782126
287.28 | 49723.7 | 46420.5 | 47264.4 | 48800.9 | 46542.7 | 46403.7 | 49817.4 | -93.7294 | 287.28 | 0.004407908 | 0.0002737186 | 0.001329919 | 0.003252958 | 0.0004266606 | 0.0002526922 | 0.00452518 | -0.05794215
287.18 | 50177.3 | 46428 | 47508.1 | 49052.3 | 46513.7 | 46405.4 | 50285.8 | -108.526 | 287.18 | 0.004975621 | 0.0002831054 | 0.001634927 | 0.003567603 | 0.000390365 | 0.0002548199 | 0.005111416 | -0.05796066
287.08 | 50686.3 | 46437 | 47822 | 49267 | 46491.4 | 46407.1 | 50795.9 | -109.605 | 287.08 | 0.00561267 | 0.0002943695 | 0.002027795 | 0.003836316 | 0.000362455 | 0.0002569475 | 0.005749843 | -0.05796201
286.98 | 51270.8 | 46447.7 | 48221.7 | 49431.4 | 46474.1 | 46408.9 | 51348.2 | -77.3712 | 286.98 | 0.006344214 | 0.0003077613 | 0.002528048 | 0.004042074 | 0.0003408028 | 0.0002592004 | 0.006441085 | -0.05792167
286.88 | 51835.7 | 46460.4 | 48722.8 | 49534.5 | 46460.7 | 46410.6 | 51946.6 | -110.886 | 286.88 | 0.007051226 | 0.0003236563 | 0.003155211 | 0.004171111 | 0.0003240317 | 0.000261328 | 0.007190025 | -0.05796362
286.78 | 52537.2 | 46475.7 | 49339 | 49569.2 | 46450.4 | 46412.3 | 52597.3 | -60.1737 | 286.78 | 0.007929203 | 0.0003428053 | 0.003926429 | 0.00421454 | 0.0003111406 | 0.0002634557 | 0.008004423 | -0.05790015
286.68 | 53326.6 | 46494 | 50079.5 | 49533.3 | 46442.5 | 46414 | 53307.3 | 19.2768 | 286.68 | 0.008917194 | 0.0003657091 | 0.004853217 | 0.004169609 | 0.0003012532 | 0.0002655834 | 0.008893038 | -0.05780071
286.58 | 54207.4 | 46516.3 | 50947 | 49429.4 | 46436.7 | 46415.8 | 54082.1 | 125.262 | 286.58 | 0.01001958 | 0.0003936191 | 0.005938955 | 0.004039571 | 0.000293994 | 0.0002678362 | 0.009862755 | -0.05766806
286.48 | 54946.1 | 46543.6 | 51934.3 | 49264.8 | 46432.6 | 46417.5 | 54922.9 | 23.2448 | 286.48 | 0.01094411 | 0.000427787 | 0.007174631 | 0.003833562 | 0.0002888626 | 0.0002699639 | 0.01091508 | -0.05779574
286.38 | 55943.2 | 46577.5 | 53022.9 | 49050.7 | 46429.9 | 46419.2 | 55823.5 | 119.761 | 286.38 | 0.01219205 | 0.0004702152 | 0.008537091 | 0.003565601 | 0.0002854834 | 0.0002720915 | 0.01204224 | -0.05767495
286.28 | 56908.9 | 46620.5 | 54181.3 | 48800.9 | 46428.3 | 46420.9 | 56768.3 | 140.613 | 286.28 | 0.0134007 | 0.0005240328 | 0.009986911 | 0.003252958 | 0.0002834808 | 0.0002742192 | 0.01322473 | -0.05764885
286.18 | 57891.8 | 46675.5 | 55365.7 | 48530.1 | 46427.6 | 46422.6 | 57731 | 160.781 | 286.18 | 0.01463087 | 0.0005928692 | 0.01146927 | 0.002914033 | 0.0002826047 | 0.0002763469 | 0.01442961 | -0.05762361
286.08 | 58704.7 | 46746.4 | 56521.7 | 48252.7 | 46427.6 | 46424.4 | 58675.3 | 29.3361 | 286.08 | 0.01564827 | 0.0006816056 | 0.01291609 | 0.002566847 | 0.0002826047 | 0.0002785997 | 0.01561147 | -0.05778812
285.98 | 59523.7 | 46838 | 57588.1 | 47981.6 | 46428.2 | 46426.1 | 59557.7 | -33.9229 | 285.98 | 0.0166733 | 0.0007962495 | 0.01425076 | 0.002227546 | 0.0002833557 | 0.0002807274 | 0.01671586 | -0.05786729
285.88 | 60188.2 | 46956.2 | 58502.2 | 47727 | 46429.1 | 46427.8 | 60331.2 | -142.963 | 285.88 | 0.01750497 | 0.0009441852 | 0.01539482 | 0.001908896 | 0.0002844821 | 0.0002828551 | 0.01768395 | -0.05800376
285.78 | 60758.3 | 47107.3 | 59206.1 | 47496.5 | 46430.3 | 46429.5 | 60951.5 | -193.196 | 285.78 | 0.01821849 | 0.001133298 | 0.01627581 | 0.001620409 | 0.000285984 | 0.0002849827 | 0.0184603 | -0.05806663
285.68 | 61281.7 | 47297.8 | 59652.4 | 47294.2 | 46431.7 | 46431.3 | 61382.4 | -100.633 | 285.68 | 0.01887357 | 0.001371722 | 0.01683438 | 0.001367216 | 0.0002877362 | 0.0002872356 | 0.0189996 | -0.05795079
285.58 | 61449.7 | 47533.9 | 59810.3 | 47121.9 | 46433.2 | 46433 | 61600.5 | -150.785 | 285.58 | 0.01908383 | 0.001667218 | 0.017032 | 0.001151571 | 0.0002896135 | 0.0002893632 | 0.01927257 | -0.05801355
285.48 | 61586.7 | 47820.5 | 59668.8 | 46978.9 | 46434.9 | 46434.7 | 61599 | -12.2521 | 285.48 | 0.0192553 | 0.002025918 | 0.01685491 | 0.0009725959 | 0.0002917412 | 0.0002914909 | 0.01927069 | -0.05784017
285.38 | 61393.6 | 48160 | 59237.8 | 46863.1 | 46436.5 | 46436.4 | 61388.2 | 5.37598 | 285.38 | 0.01901362 | 0.002450826 | 0.01631548 | 0.0008276639 | 0.0002937437 | 0.0002936186 | 0.01900686 | -0.05781811
285.28 | 61087 | 48551.4 | 58547.7 | 46771.1 | 46438.2 | 46438.1 | 60994 | 92.9481 | 285.28 | 0.01862989 | 0.002940691 | 0.01545177 | 0.0007125194 | 0.0002958714 | 0.0002957462 | 0.01851349 | -0.0577085
285.18 | 60581.3 | 48989.1 | 57645 | 46699.4 | 46439.9 | 46439.9 | 60453.8 | 127.474 | 285.18 | 0.01799697 | 0.003488504 | 0.01432198 | 0.0006227818 | 0.0002979991 | 0.0002979991 | 0.01783739 | -0.05766529
285.08 | 59982.1 | 49462.5 | 56587.3 | 46644.1 | 46441.6 | 46441.6 | 59810.8 | 171.273 | 285.08 | 0.01724702 | 0.004080998 | 0.01299819 | 0.0005535699 | 0.0003001267 | 0.0003001267 | 0.01703263 | -0.05761048
284.98 | 59296.5 | 49955.4 | 55437.4 | 46602 | 46443.3 | 46443.3 | 59108.2 | 188.281 | 284.98 | 0.01638895 | 0.004697897 | 0.01155901 | 0.0005008787 | 0.0003022544 | 0.0003022544 | 0.01615328 | -0.05758919
284.88 | 58451.8 | 50447.1 | 54256.5 | 46570 | 46445 | 46445 | 58383.5 | 68.3268 | 284.88 | 0.01533175 | 0.005313295 | 0.01008103 | 0.0004608285 | 0.0003043821 | 0.0003043821 | 0.01524626 | -0.05773932
284.78 | 57675.7 | 50912.9 | 53099.4 | 46545.7 | 46446.8 | 46446.8 | 57664.5 | 11.209 | 284.78 | 0.0143604 | 0.005896276 | 0.008632837 | 0.0004304153 | 0.0003066349 | 0.0003066349 | 0.01434638 | -0.05781081
284.68 | 56843.5 | 51326.7 | 52010.5 | 46527.2 | 46448.5 | 46448.5 | 56967.4 | -123.938 | 284.68 | 0.01331884 | 0.006414177 | 0.007270001 | 0.0004072612 | 0.0003087626 | 0.0003087626 | 0.01347391 | -0.05797995
284.58 | 56165.1 | 51663.1 | 51021.7 | 46512.9 | 46450.2 | 46450.2 | 56297.4 | -132.246 | 284.58 | 0.01246978 | 0.006835205 | 0.006032447 | 0.0003893638 | 0.0003108903 | 0.0003108903 | 0.01263536 | -0.05799035
284.48 | 55486.5 | 51900.2 | 50152.3 | 46501.9 | 46451.9 | 46451.9 | 55650.5 | -164.03 | 284.48 | 0.01162046 | 0.007131953 | 0.004944331 | 0.0003755965 | 0.0003130179 | 0.0003130179 | 0.01182572 | -0.05803013
284.38 | 54810.5 | 52021.7 | 49409.7 | 46493.3 | 46453.6 | 46453.6 | 55017.4 | -206.853 | 284.38 | 0.0107744 | 0.007284018 | 0.004014915 | 0.000364833 | 0.0003151456 | 0.0003151456 | 0.01103335 | -0.05808373
284.28 | 54240.2 | 52019.1 | 48791.7 | 46486.7 | 46455.4 | 46455.4 | 54386.8 | -146.597 | 284.28 | 0.01006063 | 0.007280764 | 0.003241444 | 0.0003565726 | 0.0003173984 | 0.0003173984 | 0.01024411 | -0.05800831
284.18 | 53705.2 | 51892.9 | 48289.3 | 46481.6 | 46457.1 | 46457.1 | 53749.7 | -44.4125 | 284.18 | 0.009391038 | 0.007122816 | 0.002612655 | 0.0003501896 | 0.0003195261 | 0.0003195261 | 0.009446733 | -0.05788042
284.08 | 53142 | 51652 | 47889 | 46477.8 | 46458.8 | 46458.8 | 53101.1 | 40.8669 | 284.08 | 0.008686154 | 0.006821313 | 0.002111651 | 0.0003454336 | 0.0003216538 | 0.0003216538 | 0.008634964 | -0.05777369
283.98 | 52666.2 | 51313 | 47575.2 | 46475 | 46460.5 | 46460.5 | 52442.1 | 224.073 | 283.98 | 0.008090656 | 0.00639703 | 0.001718908 | 0.0003419292 | 0.0003237814 | 0.0003237814 | 0.007810179 | -0.05754439
283.88 | 52042.6 | 50898.3 | 47332.2 | 46473.1 | 46462.3 | 46462.3 | 51779.1 | 263.551 | 283.88 | 0.007310176 | 0.005878004 | 0.001414776 | 0.0003395512 | 0.0003260343 | 0.0003260343 | 0.006980387 | -0.05749498
283.78 | 51373.7 | 50433.4 | 47145.4 | 46472 | 46464 | 46464 | 51122.8 | 250.942 | 283.78 | 0.006473 | 0.005296148 | 0.001180982 | 0.0003381745 | 0.0003281619 | 0.0003281619 | 0.006158981 | -0.05751076
283.68 | 50610.5 | 49944.4 | 47002.2 | 46471.5 | 46465.7 | 46465.7 | 50486.7 | 123.831 | 283.68 | 0.005517801 | 0.00468413 | 0.001001757 | 0.0003375487 | 0.0003302896 | 0.0003302896 | 0.005362857 | -0.05766985
283.58 | 49998.3 | 49455.6 | 46892.1 | 46471.5 | 46467.4 | 46467.4 | 49884.4 | 113.979 | 283.58 | 0.00475159 | 0.004072362 | 0.0008639595 | 0.0003375487 | 0.0003324173 | 0.0003324173 | 0.004609036 | -0.05768218
283.48 | 49346.4 | 48987.6 | 46806.7 | 46472 | 46469.1 | 46469.1 | 49328.1 | 18.3419 | 283.48 | 0.00393569 | 0.003486627 | 0.0007570753 | 0.0003381745 | 0.0003345449 | 0.0003345449 | 0.003912787 | -0.05780188
283.38 | 48845.4 | 48556.2 | 46739.9 | 46472.8 | 46470.9 | 46470.9 | 48827.2 | 18.158 | 283.38 | 0.003308653 | 0.002946699 | 0.0006734704 | 0.0003391758 | 0.0003367978 | 0.0003367978 | 0.003285875 | -0.05780211
283.28 | 48195.8 | 48171.7 | 46687 | 46473.9 | 46472.6 | 46472.6 | 48387.4 | -191.556 | 283.28 | 0.002495633 | 0.00246547 | 0.0006072623 | 0.0003405525 | 0.0003389254 | 0.0003389254 | 0.002735434 | -0.05806458
283.18 | 47805.8 | 47839.2 | 46644.6 | 46475.2 | 46474.3 | 46474.3 | 48010.4 | -204.532 | 283.18 | 0.00200752 | 0.002049322 | 0.0005541957 | 0.0003421795 | 0.0003410531 | 0.0003410531 | 0.002263591 | -0.05808082
283.08 | 47419.3 | 47559.6 | 46610.5 | 46476.6 | 46476 | 46476 | 47694.6 | -275.27 | 283.08 | 0.001523788 | 0.001699383 | 0.0005115171 | 0.0003439317 | 0.0003431808 | 0.0003431808 | 0.001868345 | -0.05816936
282.98 | 47116.2 | 47330.1 | 46583 | 46478.1 | 46477.8 | 46477.8 | 47435.7 | -319.46 | 282.98 | 0.001144437 | 0.001412148 | 0.0004770989 | 0.0003458091 | 0.0003454336 | 0.0003454336 | 0.001544314 | -0.05822466
282.88 | 47052.6 | 47145.9 | 46560.9 | 46479.7 | 46479.5 | 46479.5 | 47227.6 | -174.962 | 282.88 | 0.001064837 | 0.001181608 | 0.0004494392 | 0.0003478116 | 0.0003475613 | 0.0003475613 | 0.001283862 | -0.05804381
282.78 | 46907.9 | 47000.8 | 46543.3 | 46481.3 | 46481.2 | 46481.2 | 47063 | -155.116 | 282.78 | 0.0008837343 | 0.001000005 | 0.0004274115 | 0.0003498141 | 0.000349689 | 0.000349689 | 0.001077853 | -0.05801897
282.68 | 46763.5 | 46888 | 46529.6 | 46483 | 46482.9 | 46482.9 | 46934.8 | -171.324 | 282.68 | 0.0007030075 | 0.0008588281 | 0.000410265 | 0.0003519418 | 0.0003518166 | 0.0003518166 | 0.0009174016 | -0.05803926
282.58 | 46775.3 | 46801.4 | 46519.1 | 46484.7 | 46484.6 | 46484.6 | 46835.9 | -60.6008 | 282.58 | 0.000717776 | 0.000750442 | 0.0003971235 | 0.0003540695 | 0.0003539443 | 0.0003539443 | 0.0007936212 | -0.05790068
282.48 | 46672.9 | 46735.2 | 46511.4 | 46486.4 | 46486.4 | 46486.4 | 46760.2 | -87.2253 | 282.48 | 0.0005896151 | 0.000667588 | 0.0003874864 | 0.0003561971 | 0.0003561971 | 0.0003561971 | 0.0006988773 | -0.057934
282.38 | 46674.1 | 46684.6 | 46505.9 | 46488.1 | 46488.1 | 46488.1 | 46702.3 | -28.2443 | 282.38 | 0.000591117 | 0.0006042585 | 0.0003806028 | 0.0003583248 | 0.0003583248 | 0.0003583248 | 0.0006264113 | -0.05786019
282.28 | 46621.7 | 46645.7 | 46502.2 | 46489.8 | 46489.8 | 46489.8 | 46658.1 | -36.4461 | 282.28 | 0.0005255347 | 0.0005555724 | 0.0003759719 | 0.0003604525 | 0.0003604525 | 0.0003604525 | 0.0005710919 | -0.05787045
282.18 | 46628.9 | 46615.7 | 46500 | 46491.5 | 46491.5 | 46491.5 | 46624.1 | 4.80463 | 282.18 | 0.000534546 | 0.0005180253 | 0.0003732185 | 0.0003625801 | 0.0003625801 | 0.0003625801 | 0.0005285385 | -0.05781882
282.08 | 46537.7 | 46592.2 | 46498.9 | 46493.3 | 46493.3 | 46493.3 | 46597.9 | -60.1701 | 282.08 | 0.0004204027 | 0.0004886133 | 0.0003718418 | 0.000364833 | 0.000364833 | 0.000364833 | 0.0004957473 | -0.05790014
281.98 | 46576.8 | 46573.7 | 46498.6 | 46495 | 46495 | 46495 | 46577.4 | -0.605493 | 281.98 | 0.0004693391 | 0.0004654593 | 0.0003714663 | 0.0003669606 | 0.0003669606 | 0.0003669606 | 0.0004700901 | -0.05782559
281.88 | 46612.5 | 46559.1 | 46499 | 46496.7 | 46496.7 | 46496.7 | 46561.4 | 51.1168 | 281.88 | 0.0005140202 | 0.0004471863 | 0.0003719669 | 0.0003690883 | 0.0003690883 | 0.0003690883 | 0.000450065 | -0.05776086
281.78 | 46450.5 | 46547.5 | 46499.9 | 46498.4 | 46498.4 | 46498.4 | 46548.9 | -98.4271 | 281.78 | 0.0003112657 | 0.0004326681 | 0.0003730933 | 0.000371216 | 0.000371216 | 0.000371216 | 0.0004344203 | -0.05794802
281.68 | 46525.5 | 46538.3 | 46501 | 46500.1 | 46500.1 | 46500.1 | 46539.2 | -13.6423 | 281.68 | 0.0004051336 | 0.0004211537 | 0.0003744701 | 0.0003733436 | 0.0003733436 | 0.0003733436 | 0.0004222801 | -0.05784191
281.58 | 46512 | 46531.2 | 46502.4 | 46501.9 | 46501.9 | 46501.9 | 46531.7 | -19.6587 | 281.58 | 0.0003882373 | 0.0004122675 | 0.0003762223 | 0.0003755965 | 0.0003755965 | 0.0003755965 | 0.0004128933 | -0.05784944
281.48 | 46524.9 | 46525.8 | 46503.9 | 46503.6 | 46503.6 | 46503.6 | 46526.1 | -1.19976 | 281.48 | 0.0004043826 | 0.000405509 | 0.0003780996 | 0.0003777241 | 0.0003777241 | 0.0003777241 | 0.0004058845 | -0.05782634
281.38 | 46532.7 | 46521.8 | 46505.5 | 46505.3 | 46505.3 | 46505.3 | 46522 | 10.6945 | 281.38 | 0.0004141449 | 0.0004005027 | 0.0003801021 | 0.0003798518 | 0.0003798518 | 0.0003798518 | 0.0004007531 | -0.05781145
281.28 | 46507.1 | 46519.1 | 46507.1 | 46507 | 46507 | 46507 | 46519.2 | -12.044 | 281.28 | 0.0003821046 | 0.0003971235 | 0.0003821046 | 0.0003819795 | 0.0003819795 | 0.0003819795 | 0.0003972487 | -0.05783991
281.18 | 46501.3 | 46517.4 | 46508.8 | 46508.8 | 46508.8 | 46508.8 | 46517.5 | -16.1218 | 281.18 | 0.0003748455 | 0.0003949958 | 0.0003842323 | 0.0003842323 | 0.0003842323 | 0.0003842323 | 0.000395121 | -0.05784501
281.08 | 46531.7 | 46516.6 | 46510.5 | 46510.5 | 46510.5 | 46510.5 | 46516.6 | 15.1615 | 281.08 | 0.0004128933 | 0.0003939946 | 0.00038636 | 0.00038636 | 0.00038636 | 0.00038636 | 0.0003939946 | -0.05780586
280.98 | 46525.1 | 0 | 0 | 0 | 0 | 0 | 46529.3 | -4.19856 | 280.98 | 0.0004046329 | [5 empty] | 0.0004098895 | -0.05783009
280.88 | 46487.1 | 0 | 0 | 0 | 0 | 0 | 46489.9 | -2.82544 | 280.88 | 0.0003570732 | [5 empty] | 0.0003605776 | -0.05782837
280.78 | 46514.4 | 0 | 0 | 0 | 0 | 0 | 46516.3 | -1.85984 | 280.78 | 0.0003912411 | [5 empty] | 0.0003936191 | -0.05782716
280.68 | 46467.6 | 0 | 0 | 0 | 0 | 0 | 46468.8 | -1.19681 | 280.68 | 0.0003326676 | [5 empty] | 0.0003341695 | -0.05782633
280.58 | 46488.2 | 0 | 0 | 0 | 0 | 0 | 46488.9 | -0.752531 | 280.58 | 0.00035845 | [5 empty] | 0.0003593261 | -0.05782578
280.48 | 46559 | 0 | 0 | 0 | 0 | 0 | 46559.4 | -0.462157 | 280.48 | 0.0004470612 | [5 empty] | 0.0004475618 | -0.05782541
280.38 | 46555.5 | 0 | 0 | 0 | 0 | 0 | 46555.8 | -0.277119 | 280.38 | 0.0004426807 | [5 empty] | 0.0004430562 | -0.05782518
280.28 | 46524.3 | 0 | 0 | 0 | 0 | 0 | 46524.5 | -0.162188 | 280.28 | 0.0004036317 | [5 empty] | 0.000403882 | -0.05782504
280.18 | 46573.7 | 0 | 0 | 0 | 0 | 0 | 46573.8 | -0.092625 | 280.18 | 0.0004654593 | [5 empty] | 0.0004655844 | -0.05782495
280.08 | 46563 | 0 | 0 | 0 | 0 | 0 | 46563.1 | -0.0516051 | 280.08 | 0.0004520675 | [5 empty] | 0.0004521926 | -0.0578249
279.98 | 46508.9 | 0 | 0 | 0 | 0 | 0 | 46509 | -0.0280427 | 279.98 | 0.0003843575 | [5 empty] | 0.0003844826 | -0.05782487
279.88 | 46590.8 | 0 | 0 | 0 | 0 | 0 | 46590.8 | -0.0148603 | 279.88 | 0.0004868611 | [5 empty] | 0.0004868611 | -0.05782485
279.78 | 46536.8 | 0 | 0 | 0 | 0 | 0 | 46536.8 | -0.007678 | 279.78 | 0.0004192763 | [5 empty] | 0.0004192763 | -0.05782485
279.68 | 46572.7 | 0 | 0 | 0 | 0 | 0 | 46572.7 | -0.00386735 | 279.68 | 0.0004642077 | [5 empty] | 0.0004642077 | -0.05782484
279.58 | 46523 | 0 | 0 | 0 | 0 | 0 | 46523 | -0.00189875 | 279.58 | 0.0004020046 | [5 empty] | 0.0004020046 | -0.05782484
279.48 | 46533.1 | 0 | 0 | 0 | 0 | 0 | 46533.1 | -0.000908569 | 279.48 | 0.0004146455 | [5 empty] | 0.0004146455 | -0.05782484
279.38 | 46573.3 | 0 | 0 | 0 | 0 | 0 | 46573.3 | -0.000423681 | 279.38 | 0.0004649587 | [5 empty] | 0.0004649587 | -0.05782484
279.28 | 46575.5 | 0 | 0 | 0 | 0 | 0 | 46575.5 | -0.000192516 | 279.28 | 0.0004677121 | [5 empty] | 0.0004677121 | -0.05782484
279.18 | 46553.9 | 0 | 0 | 0 | 0 | 0 | 46553.9 | -8.52327e-05 | 279.18 | 0.0004406782 | [5 empty] | 0.0004406782 | -0.05782484
279.08 | 46522.6 | 0 | 0 | 0 | 0 | 0 | 46522.6 | -3.67637e-05 | 279.08 | 0.000401504 | [5 empty] | 0.000401504 | -0.05782484

## O1s Scan
Normalisation | Au4f7 Scan A
Baseline Subtraction | Performed
Au4f7 Scan A Area | 798995.78
Minimum Intensity | 76344
Calibration | C1s C-C
Binding Energy | 284.8
Unprocessed Data | [7 empty] | Processed Data
Binding Energy | Raw Data | O1s C=O | O1s H-O-C, SO4, NOx | O1s O-C=O, O-H | Backgnd. | Envelope | Residuals | Binding Energy (calibrated) | Raw Data (Normalised) | O1s C=O (Normalised) | O1s H-O-C, SO4, NOx (Normalised) | O1s O-C=O, O-H (Normalised) | Backgnd. (Normalised) | Envelope (Normalised) | Residuals (Normalised)
eV | Counts / s | Counts / s | Counts / s | Counts / s | Counts / s | Counts / s | Counts / s (Residuals 9) | eV | Counts / s | Counts / s | Counts / s | Counts / s | Counts / s | Counts / s | Counts / s (Residuals 9)
537.08 | 79352.4 | 0 | 0 | 0 | 0 | 79365 | -12.595 | 537.08 | 0.003765226 |  |  |  |  | 0.003780996 | -0.0955657
536.98 | 79404.1 | 0 | 0 | 0 | 0 | 79421.8 | -17.7011 | 536.98 | 0.003829933 |  |  |  |  | 0.003852085 | -0.0955721
536.88 | 79586.9 | 0 | 0 | 0 | 0 | 79611.2 | -24.3184 | 536.88 | 0.00405872 |  |  |  |  | 0.004089133 | -0.09558038
536.78 | 79348.6 | 0 | 0 | 0 | 0 | 79381.3 | -32.6958 | 536.78 | 0.00376047 |  |  |  |  | 0.003801397 | -0.09559086
536.68 | 79341.3 | 0 | 0 | 0 | 0 | 79384.4 | -43.0774 | 536.68 | 0.003751334 |  |  |  |  | 0.003805277 | -0.09560386
536.58 | 79294.4 | 0 | 0 | 0 | 0 | 79350.1 | -55.7037 | 536.58 | 0.003692635 |  |  |  |  | 0.003762348 | -0.09561966
536.48 | 79164.1 | 0 | 0 | 0 | 0 | 79235 | -70.8244 | 536.48 | 0.003529556 |  |  |  |  | 0.003618292 | -0.09563858
536.38 | 79355.3 | 0 | 0 | 0 | 0 | 79444.1 | -88.7273 | 536.38 | 0.003768856 |  |  |  |  | 0.003879995 | -0.09566099
536.28 | 79242.4 | 0 | 0 | 0 | 0 | 79352.1 | -109.786 | 536.28 | 0.003627554 |  |  |  |  | 0.003764851 | -0.09568735
536.18 | 79208.7 | 0 | 0 | 0 | 0 | 79343.2 | -134.532 | 536.18 | 0.003585376 |  |  |  |  | 0.003753712 | -0.09571832
536.08 | 78982.4 | 79128.7 | 79136.9 | 79284.1 | 79128.6 | 79292.4 | -309.962 | 536.08 | 0.003302145 | 0.00348525 | 0.003495513 | 0.003679744 | 0.003485125 | 0.003690132 | -0.09593788
535.98 | 79116.5 | 79128.2 | 79140.5 | 79314.3 | 79128.1 | 79326.7 | -210.235 | 535.98 | 0.003469981 | 0.003484624 | 0.003500018 | 0.003717542 | 0.003484499 | 0.003733061 | -0.09581307
535.88 | 79093.2 | 79127.7 | 79145.7 | 79350.2 | 79127.6 | 79368.4 | -275.124 | 535.88 | 0.003440819 | 0.003483998 | 0.003506527 | 0.003762473 | 0.003483873 | 0.003785252 | -0.09589428
535.78 | 79181.5 | 79127.2 | 79152.8 | 79393.8 | 79127.1 | 79419.7 | -238.236 | 535.78 | 0.003551333 | 0.003483373 | 0.003515413 | 0.003817041 | 0.003483247 | 0.003849457 | -0.09584811
535.68 | 79207.9 | 79126.7 | 79162.2 | 79448 | 79126.4 | 79484 | -276.092 | 535.68 | 0.003584374 | 0.003482747 | 0.003527178 | 0.003884877 | 0.003482371 | 0.003929933 | -0.09589549
535.58 | 79179.4 | 79126 | 79174.1 | 79516.7 | 79125.5 | 79565.7 | -386.287 | 535.58 | 0.003548705 | 0.003481871 | 0.003542071 | 0.00397086 | 0.003481245 | 0.004032187 | -0.09603341
535.48 | 79354.1 | 79125.1 | 79188.8 | 79605.2 | 79124.3 | 79670.5 | -316.401 | 535.48 | 0.003767354 | 0.003480744 | 0.003560469 | 0.004081624 | 0.003479743 | 0.004163351 | -0.09594594
535.38 | 79564.2 | 79123.7 | 79206.5 | 79720.6 | 79122.5 | 79805.9 | -241.677 | 535.38 | 0.004030309 | 0.003478992 | 0.003582622 | 0.004226055 | 0.00347749 | 0.004332814 | -0.09585242
535.28 | 79844.6 | 79122 | 79227.4 | 79871.7 | 79120 | 79981 | -136.422 | 535.28 | 0.00438125 | 0.003476864 | 0.00360878 | 0.004415167 | 0.003474361 | 0.004551964 | -0.09572068
535.18 | 79957.7 | 79119.5 | 79251.4 | 80068.7 | 79116.6 | 80206.5 | -248.787 | 535.18 | 0.004522802 | 0.003473735 | 0.003638818 | 0.004661727 | 0.003470106 | 0.004834193 | -0.09586132
535.08 | 80438.5 | 79116.1 | 79278.5 | 80322.9 | 79111.7 | 80494.1 | -55.6327 | 535.08 | 0.005124558 | 0.00346948 | 0.003672735 | 0.004979876 | 0.003463973 | 0.005194145 | -0.09561957
534.98 | 81070.5 | 79111.7 | 79309.1 | 80646.7 | 79105.4 | 80856.7 | 213.804 | 534.98 | 0.005915551 | 0.003463973 | 0.003711033 | 0.005385135 | 0.003456088 | 0.005647965 | -0.09528235
534.88 | 81320.8 | 79106.2 | 79343.7 | 81050.8 | 79097.4 | 81306 | 14.837 | 534.88 | 0.006228819 | 0.00345709 | 0.003754338 | 0.005890895 | 0.003446076 | 0.006210296 | -0.09553137
534.78 | 81886.6 | 79099.3 | 79382.9 | 81543.2 | 79087.1 | 81851.1 | 35.51 | 534.78 | 0.006936958 | 0.003448454 | 0.003803399 | 0.006507168 | 0.003433185 | 0.006892527 | -0.0955055
534.68 | 82674.4 | 79091 | 79428.3 | 82127.3 | 79074.6 | 82497.4 | 176.988 | 534.68 | 0.007922945 | 0.003438066 | 0.003860221 | 0.007238211 | 0.00341754 | 0.007701417 | -0.09532843
534.58 | 83232.2 | 79081 | 79482.7 | 82799 | 79059.4 | 83243.9 | -11.6748 | 534.58 | 0.008621072 | 0.00342555 | 0.003928306 | 0.008078891 | 0.003398516 | 0.008635715 | -0.09556455
534.48 | 84253.2 | 79069 | 79549.5 | 83545 | 79041.1 | 84081.3 | 171.945 | 534.48 | 0.009898926 | 0.003410531 | 0.004011911 | 0.009012563 | 0.003375612 | 0.009683781 | -0.09533474
534.38 | 85136.9 | 79054.7 | 79634.4 | 84341.7 | 79019.3 | 84992.3 | 144.62 | 534.38 | 0.01100494 | 0.003392634 | 0.004118169 | 0.01000969 | 0.003348328 | 0.01082396 | -0.09536894
534.28 | 86051.5 | 79038.1 | 79745.7 | 85155.8 | 78994 | 85951.7 | 99.7608 | 534.28 | 0.01214963 | 0.003371858 | 0.004257469 | 0.01102859 | 0.003316663 | 0.01202472 | -0.09542508
534.18 | 86905.4 | 79019.2 | 79894 | 85944.7 | 78964.8 | 86928.2 | -22.8017 | 534.18 | 0.01321834 | 0.003348203 | 0.004443077 | 0.01201596 | 0.003280117 | 0.01324688 | -0.09557848
534.08 | 87825.9 | 78998.2 | 80093.3 | 86661 | 78932.1 | 87888.3 | -62.4332 | 534.08 | 0.01437041 | 0.00332192 | 0.004692515 | 0.01291246 | 0.003239191 | 0.01444851 | -0.09562808
533.98 | 88561.4 | 78975.3 | 80360.8 | 87255.8 | 78895.7 | 88800.5 | -239.025 | 533.98 | 0.01529094 | 0.003293259 | 0.005027311 | 0.01365689 | 0.003193634 | 0.01559019 | -0.0958491
533.88 | 89508.3 | 78950.9 | 80715.8 | 87684.4 | 78855.5 | 89640.2 | -131.898 | 533.88 | 0.01647606 | 0.003262721 | 0.005471618 | 0.01419332 | 0.003143321 | 0.01664114 | -0.09571502
533.78 | 90590 | 78925.9 | 81180 | 87912.4 | 78811.8 | 90394.7 | 195.244 | 533.78 | 0.01782988 | 0.003231431 | 0.006052598 | 0.01447867 | 0.003088627 | 0.01758545 | -0.09530558
533.68 | 90975.2 | 78901.6 | 81774.5 | 87919.1 | 78764.9 | 91065.3 | -90.172 | 533.68 | 0.01831199 | 0.003201018 | 0.006796657 | 0.01448706 | 0.003029928 | 0.01842475 | -0.0956628
533.58 | 91619.8 | 78879.3 | 82517.2 | 87700.1 | 78714.7 | 91667.1 | -47.2838 | 533.58 | 0.01911875 | 0.003173108 | 0.007726199 | 0.01421297 | 0.0029671 | 0.01917795 | -0.09560912
533.48 | 92413.9 | 78861.6 | 83419.9 | 87269.2 | 78661.8 | 92227.2 | 186.719 | 533.48 | 0.02011262 | 0.003150955 | 0.008855992 | 0.01367366 | 0.002900891 | 0.01987895 | -0.09531625
533.38 | 92644.4 | 78851.8 | 84483.9 | 86655.4 | 78606.4 | 92778.1 | -133.734 | 533.38 | 0.02040111 | 0.00313869 | 0.01018766 | 0.01290545 | 0.002831554 | 0.02056844 | -0.09571732
533.28 | 93270.8 | 78853 | 85695.4 | 85898.8 | 78548.4 | 93350.4 | -79.6192 | 533.28 | 0.02118509 | 0.003140192 | 0.01170394 | 0.01195851 | 0.002758963 | 0.02128472 | -0.09564959
533.18 | 94101.8 | 78869.8 | 87023.8 | 85046.8 | 78487.5 | 93965.4 | 136.391 | 533.18 | 0.02222515 | 0.003161218 | 0.01336653 | 0.01089217 | 0.002682743 | 0.02205443 | -0.09537924
533.08 | 94844.6 | 78907.8 | 88420.5 | 84148.6 | 78424.1 | 94628.8 | 215.863 | 533.08 | 0.02315482 | 0.003208778 | 0.0151146 | 0.009768012 | 0.002603393 | 0.02288473 | -0.09527977
532.98 | 95235.1 | 78972.9 | 89819 | 83248.9 | 78357.7 | 95325.5 | -90.3248 | 532.98 | 0.02364355 | 0.003290255 | 0.01686492 | 0.008641973 | 0.002520289 | 0.0237567 | -0.09566299
532.88 | 96000.4 | 79071.3 | 91140.2 | 82385.6 | 78288.3 | 96020.6 | -20.1442 | 532.88 | 0.02460138 | 0.00341341 | 0.0185185 | 0.007561492 | 0.00243343 | 0.02462666 | -0.09557515
532.78 | 96744.2 | 79209.2 | 92298.6 | 81587.1 | 78216 | 96663 | 81.219 | 532.78 | 0.0255323 | 0.003586001 | 0.01996832 | 0.006562112 | 0.002342941 | 0.02543067 | -0.09544829
532.68 | 97287.3 | 79392 | 93211.4 | 80871.7 | 78141.4 | 97192.3 | 95.0511 | 532.68 | 0.02621203 | 0.003814789 | 0.02111075 | 0.005666738 | 0.002249574 | 0.02609313 | -0.09543098
532.58 | 97323.7 | 79622 | 93807.3 | 80247.4 | 78064.7 | 97547.2 | -223.556 | 532.58 | 0.02625759 | 0.00410265 | 0.02185656 | 0.004885382 | 0.002153578 | 0.02653731 | -0.09582974
532.48 | 97546.2 | 79898.5 | 94035.9 | 79714.4 | 77986.5 | 97675.9 | -129.646 | 532.48 | 0.02653606 | 0.004448709 | 0.02214267 | 0.004218295 | 0.002055705 | 0.02669839 | -0.0957122
532.38 | 97525.5 | 80216.5 | 93874.4 | 79267.5 | 77907.7 | 97543 | -17.5163 | 532.38 | 0.02651015 | 0.004846709 | 0.02194054 | 0.003658968 | 0.001957082 | 0.02653206 | -0.09557186
532.28 | 97111.7 | 80565.6 | 93330.1 | 78897.5 | 77829.3 | 97134.6 | -22.8636 | 532.28 | 0.02599225 | 0.005283632 | 0.02125931 | 0.003195887 | 0.001858959 | 0.02602091 | -0.09557856
532.18 | 96366.8 | 80929.6 | 92439.7 | 78593.2 | 77752 | 96458.3 | -91.5421 | 532.18 | 0.02505996 | 0.005739204 | 0.02014491 | 0.002815034 | 0.001762212 | 0.02517448 | -0.09566451
532.08 | 95649.2 | 81287.9 | 91264.8 | 78343.4 | 77676.9 | 95542.3 | 106.908 | 532.08 | 0.02416183 | 0.006187642 | 0.01867444 | 0.002502391 | 0.001668219 | 0.02402804 | -0.09541614
531.98 | 94524.8 | 81616.8 | 89884 | 78138 | 77604.8 | 94429.1 | 95.7162 | 531.98 | 0.02275456 | 0.006599284 | 0.01694627 | 0.002245318 | 0.001577981 | 0.02263479 | -0.09543015
531.88 | 93359.1 | 81891.4 | 88383.7 | 77968 | 77536.8 | 93169.5 | 189.569 | 531.88 | 0.02129561 | 0.006942965 | 0.01506854 | 0.002032551 | 0.001492874 | 0.02105831 | -0.09531268
531.78 | 91872.4 | 82088.2 | 86848.3 | 77826 | 77473.2 | 91816 | 56.4459 | 531.78 | 0.0194349 | 0.007189275 | 0.01314688 | 0.001854828 | 0.001413274 | 0.01936431 | -0.0954793
531.68 | 90474.4 | 82188.8 | 85352.6 | 77706.4 | 77414.9 | 90418 | 56.4975 | 531.68 | 0.0176852 | 0.007315183 | 0.0112749 | 0.00170514 | 0.001340307 | 0.01761461 | -0.09547923
531.58 | 88876.2 | 82181.1 | 83956.1 | 77604.7 | 77362.1 | 89017.8 | -141.648 | 531.58 | 0.01568494 | 0.007305545 | 0.009527084 | 0.001577856 | 0.001274225 | 0.01586216 | -0.09572722
531.48 | 87560.2 | 82061.7 | 82699.9 | 77517.4 | 77314.7 | 87649.8 | -89.593 | 531.48 | 0.01403787 | 0.007156108 | 0.007954861 | 0.001468593 | 0.0012149 | 0.01415001 | -0.09566207
531.38 | 86408 | 81836.2 | 81607.1 | 77442.3 | 77272.8 | 86340.1 | 67.8665 | 531.38 | 0.01259581 | 0.006873879 | 0.006587144 | 0.001374601 | 0.001162459 | 0.01251083 | -0.095465
531.28 | 84822.7 | 81518.2 | 80684.2 | 77377.2 | 77236 | 85107.7 | -285 | 531.28 | 0.0106117 | 0.006475879 | 0.005432069 | 0.001293123 | 0.001116401 | 0.01096839 | -0.09590664
531.18 | 83998.4 | 81127.9 | 79925.1 | 77320.8 | 77203.9 | 83966 | 32.3804 | 531.18 | 0.009580026 | 0.005987391 | 0.004482001 | 0.001222535 | 0.001076226 | 0.009539475 | -0.09550942
531.08 | 82848.6 | 80689.5 | 79314.8 | 77271.9 | 77176.2 | 82923.9 | -75.2243 | 531.08 | 0.008140969 | 0.005438702 | 0.003718167 | 0.001161333 | 0.001041557 | 0.008235212 | -0.09564409
530.98 | 82040.2 | 80228.5 | 78833.5 | 77230 | 77152.6 | 81986.8 | 53.4099 | 530.98 | 0.007129199 | 0.004861728 | 0.003115786 | 0.001108892 | 0.00101202 | 0.007062365 | -0.0954831
530.88 | 81289.1 | 79768.4 | 78459.2 | 77194 | 77132.3 | 81156.9 | 132.186 | 530.88 | 0.006189144 | 0.00428588 | 0.002647323 | 0.001063835 | 0.0009866135 | 0.006023686 | -0.0953845
530.78 | 80488.3 | 79329.7 | 78170.9 | 77163.6 | 77115.3 | 80433.5 | 54.7587 | 530.78 | 0.005186886 | 0.003736816 | 0.002286495 | 0.001025788 | 0.0009653368 | 0.0051183 | -0.09548141
530.68 | 79933.4 | 78927.6 | 77949.6 | 77138.2 | 77101.1 | 79813.1 | 120.36 | 530.68 | 0.004492389 | 0.003233559 | 0.002009523 | 0.0009939977 | 0.0009475645 | 0.004341825 | -0.0953993
530.58 | 79306.5 | 78571.8 | 77779.2 | 77117.3 | 77089.4 | 79289.5 | 16.9768 | 530.58 | 0.003707779 | 0.00278825 | 0.001796255 | 0.0009678399 | 0.0009329211 | 0.003686503 | -0.09552869
530.48 | 78911 | 78266.8 | 77646.8 | 77100.4 | 77079.8 | 78854.4 | 56.6095 | 530.48 | 0.003212783 | 0.002406521 | 0.001630547 | 0.0009466884 | 0.000920906 | 0.003141944 | -0.09547909
530.38 | 78655.9 | 78013 | 77542.3 | 77086.9 | 77072.1 | 78498 | 157.912 | 530.38 | 0.002893507 | 0.002088872 | 0.001499758 | 0.0009297921 | 0.0009112689 | 0.002695884 | -0.0953523
530.28 | 78066.1 | 77806.9 | 77458.3 | 77076.4 | 77066 | 78209.6 | -143.503 | 530.28 | 0.002155331 | 0.001830923 | 0.001394626 | 0.0009166506 | 0.0009036343 | 0.002334931 | -0.09572955
530.18 | 77955.8 | 77643.1 | 77389.2 | 77068.3 | 77061.1 | 77978.3 | -22.5615 | 530.18 | 0.002017282 | 0.001625916 | 0.001308142 | 0.0009065129 | 0.0008975016 | 0.002045443 | -0.09557818
530.08 | 77710.3 | 77515.3 | 77331.3 | 77062.1 | 77057.3 | 77794.1 | -83.7281 | 530.08 | 0.001710022 | 0.001465965 | 0.001235676 | 0.0008987532 | 0.0008927456 | 0.001814903 | -0.09565473
529.98 | 77584.6 | 77416.9 | 77282 | 77057.5 | 77054.4 | 77647.7 | -63.0481 | 529.98 | 0.001552699 | 0.001342811 | 0.001173974 | 0.000892996 | 0.0008891161 | 0.001631673 | -0.09562885
529.88 | 77557.5 | 77341.7 | 77239.6 | 77054.1 | 77052.1 | 77531.2 | 26.3056 | 529.88 | 0.001518781 | 0.001248692 | 0.001120907 | 0.0008887406 | 0.0008862375 | 0.001485865 | -0.09551702
529.78 | 77264.9 | 77284.2 | 77203.1 | 77051.6 | 77050.4 | 77438.2 | -173.261 | 529.78 | 0.001152572 | 0.001176727 | 0.001075225 | 0.0008856117 | 0.0008841098 | 0.001369469 | -0.09576679
529.68 | 77293.2 | 77240.2 | 77171.9 | 77050 | 77049.2 | 77363.6 | -70.4314 | 529.68 | 0.001187991 | 0.001121658 | 0.001036176 | 0.0008836092 | 0.0008826079 | 0.001276102 | -0.09563809
529.58 | 76951.6 | 77205.9 | 77145.3 | 77048.7 | 77048.3 | 77303.3 | -351.74 | 529.58 | 0.0007604546 | 0.001078729 | 0.001002884 | 0.0008819821 | 0.0008814815 | 0.001200632 | -0.09599017
529.48 | 77297.5 | 77178.7 | 77123 | 77047.9 | 77047.7 | 77254.3 | 43.1469 | 529.48 | 0.001193373 | 0.001044686 | 0.0009749739 | 0.0008809809 | 0.0008807306 | 0.001139305 | -0.09549594
529.38 | 77181.3 | 77156.6 | 77104.5 | 77047.2 | 77047.1 | 77214.1 | -32.743 | 529.38 | 0.00104794 | 0.001017027 | 0.0009518198 | 0.0008801048 | 0.0008799796 | 0.001088992 | -0.09559092
529.28 | 77223.4 | 77138.1 | 77089.4 | 77046.7 | 77046.6 | 77181 | 42.4249 | 529.28 | 0.001100632 | 0.0009938726 | 0.0009329211 | 0.000879479 | 0.0008793538 | 0.001047565 | -0.09549684
529.18 | 77204.6 | 77122.2 | 77077.1 | 77045.9 | 77045.8 | 77153.4 | 51.2125 | 529.18 | 0.001077102 | 0.0009739726 | 0.0009175267 | 0.0008784777 | 0.0008783526 | 0.001013022 | -0.09548585
529.08 | 77035.8 | 77108.4 | 77067.4 | 77045.2 | 77045.2 | 77130.7 | -94.8674 | 529.08 | 0.0008658369 | 0.0009567009 | 0.0009053865 | 0.0008776016 | 0.0008776016 | 0.000984611 | -0.09566867
528.98 | 76855 | 0 | 0 | 0 | 0 | 76922.4 | -67.3606 | 528.98 | 0.0006395528 |  |  |  |  | 0.0007239087 | -0.09563425
528.88 | 76907.1 | 0 | 0 | 0 | 0 | 76959.6 | -52.5456 | 528.88 | 0.0007047597 |  |  |  |  | 0.0007704671 | -0.09561571
528.78 | 77052.8 | 0 | 0 | 0 | 0 | 77093.3 | -40.5163 | 528.78 | 0.0008871136 |  |  |  |  | 0.0009378022 | -0.09560065
528.68 | 76873.3 | 0 | 0 | 0 | 0 | 76904.1 | -30.8319 | 528.68 | 0.0006624566 |  |  |  |  | 0.000701005 | -0.09558853
528.58 | 76829.6 | 0 | 0 | 0 | 0 | 76852.7 | -23.1185 | 528.58 | 0.0006077629 |  |  |  |  | 0.0006366742 | -0.09557888
528.48 | 76716.7 | 0 | 0 | 0 | 0 | 76733.7 | -17.054 | 528.48 | 0.0004664605 |  |  |  |  | 0.0004877372 | -0.09557129
528.38 | 76670.6 | 0 | 0 | 0 | 0 | 76682.9 | -12.3579 | 528.38 | 0.0004087631 |  |  |  |  | 0.0004241574 | -0.09556541
528.28 | 76881.2 | 0 | 0 | 0 | 0 | 76890 | -8.7841 | 528.28 | 0.000672344 |  |  |  |  | 0.0006833578 | -0.09556094
528.18 | 76721.6 | 0 | 0 | 0 | 0 | 76727.7 | -6.11652 | 528.18 | 0.0004725932 |  |  |  |  | 0.0004802278 | -0.0955576
528.08 | 76573.7 | 0 | 0 | 0 | 0 | 76577.9 | -4.16721 | 528.08 | 0.0002874859 |  |  |  |  | 0.0002927425 | -0.09555516
527.98 | 76573.6 | 0 | 0 | 0 | 0 | 76576.4 | -2.77491 | 527.98 | 0.0002873607 |  |  |  |  | 0.0002908651 | -0.09555341
527.88 | 76580.6 | 0 | 0 | 0 | 0 | 76582.4 | -1.80426 | 527.88 | 0.0002961217 |  |  |  |  | 0.0002983745 | -0.0955522
527.78 | 76552 | 0 | 0 | 0 | 0 | 76553.2 | -1.14454 | 527.78 | 0.0002603268 |  |  |  |  | 0.0002618287 | -0.09555137
527.68 | 76389.7 | 0 | 0 | 0 | 0 | 76390.4 | -0.707822 | 527.68 | 5.71968e-05 |  |  |  |  | 5.80729e-05 | -0.09555083
527.58 | 76348.6 | 0 | 0 | 0 | 0 | 76349 | -0.426487 | 527.58 | 5.757227e-06 |  |  |  |  | 6.257855e-06 | -0.09555048
527.48 | 76562.9 | 0 | 0 | 0 | 0 | 76563.2 | -0.250228 | 527.48 | 0.0002739689 |  |  |  |  | 0.0002743444 | -0.09555025
527.38 | 76650.3 | 0 | 0 | 0 | 0 | 76650.5 | -0.142892 | 527.38 | 0.0003833562 |  |  |  |  | 0.0003836065 | -0.09555012
527.28 | 76501.2 | 0 | 0 | 0 | 0 | 76501.3 | -0.0793869 | 527.28 | 0.000196747 |  |  |  |  | 0.0001968721 | -0.09555004
527.18 | 76600 | 0 | 0 | 0 | 0 | 76600.1 | -0.0428945 | 527.18 | 0.0003204022 |  |  |  |  | 0.0003205273 | -0.09555
527.08 | 76543.4 | 0 | 0 | 0 | 0 | 76543.4 | -0.0225339 | 527.08 | 0.0002495633 |  |  |  |  | 0.0002495633 | -0.09554997
526.98 | 76460.4 | 0 | 0 | 0 | 0 | 76460.4 | -0.0115063 | 526.98 | 0.0001456829 |  |  |  |  | 0.0001456829 | -0.09554996
526.88 | 76519.8 | 0 | 0 | 0 | 0 | 76519.8 | -0.00570959 | 526.88 | 0.0002200262 |  |  |  |  | 0.0002200262 | -0.09554995
526.78 | 76484.7 | 0 | 0 | 0 | 0 | 76484.7 | -0.00275266 | 526.78 | 0.000176096 |  |  |  |  | 0.000176096 | -0.09554994
526.68 | 76476.3 | 0 | 0 | 0 | 0 | 76476.3 | -0.00128916 | 526.68 | 0.0001655829 |  |  |  |  | 0.0001655829 | -0.09554994
526.58 | 76492.8 | 0 | 0 | 0 | 0 | 76492.8 | -0.000586404 | 526.58 | 0.0001862338 |  |  |  |  | 0.0001862338 | -0.09554994
526.48 | 76352.9 | 0 | 0 | 0 | 0 | 76352.9 | -0.00025904 | 526.48 | 1.113898e-05 |  |  |  |  | 1.113898e-05 | -0.09554994
526.38 | 76464.3 | 0 | 0 | 0 | 0 | 76464.3 | -0.000111112 | 526.38 | 0.000150564 |  |  |  |  | 0.000150564 | -0.09554994
526.28 | 76659.9 | 0 | 0 | 0 | 0 | 76659.9 | -4.6274e-05 | 526.28 | 0.0003953713 |  |  |  |  | 0.0003953713 | -0.09554994
526.18 | 76434.8 | 0 | 0 | 0 | 0 | 76434.8 | -1.8709e-05 | 526.18 | 0.0001136427 |  |  |  |  | 0.0001136427 | -0.09554994
526.08 | 76464.5 | 0 | 0 | 0 | 0 | 76464.5 | -7.34282e-06 | 526.08 | 0.0001508143 |  |  |  |  | 0.0001508143 | -0.09554994
525.98 | 76585.9 | 0 | 0 | 0 | 0 | 76585.9 | -2.79737e-06 | 525.98 | 0.000302755 |  |  |  |  | 0.000302755 | -0.09554994
525.88 | 76344 | 0 | 0 | 0 | 0 | 76344 | -1.03438e-06 | 525.88 | 0 |  |  |  |  | 0 | -0.09554994
525.78 | 76452.7 | 0 | 0 | 0 | 0 | 76452.7 | -3.71251e-07 | 525.78 | 0.0001360458 |  |  |  |  | 0.0001360458 | -0.09554994
525.68 | 76418.4 | 0 | 0 | 0 | 0 | 76418.4 | -1.29283e-07 | 525.68 | 9.311689e-05 |  |  |  |  | 9.311689e-05 | -0.09554994
525.58 | 76384.6 | 0 | 0 | 0 | 0 | 76384.6 | -4.36958e-08 | 525.58 | 5.081379e-05 |  |  |  |  | 5.081379e-05 | -0.09554994
525.48 | 76375.7 | 0 | 0 | 0 | 0 | 76375.7 | -1.43407e-08 | 525.48 | 3.96748e-05 |  |  |  |  | 3.96748e-05 | -0.09554994
525.38 | 76533.9 | 0 | 0 | 0 | 0 | 76533.9 | -4.63017e-09 | 525.38 | 0.0002376733 |  |  |  |  | 0.0002376733 | -0.09554994
525.28 | 76453.2 | 0 | 0 | 0 | 0 | 76453.2 | -1.4689e-09 | 525.28 | 0.0001366716 |  |  |  |  | 0.0001366716 | -0.09554994
525.18 | 76468.1 | 0 | 0 | 0 | 0 | 76468.1 | -4.53487e-10 | 525.18 | 0.00015532 |  |  |  |  | 0.00015532 | -0.09554994
525.08 | 76390.1 | 0 | 0 | 0 | 0 | 76390.1 | -1.11729e-10 | 525.08 | 5.769743e-05 |  |  |  |  | 5.769743e-05 | -0.09554994

## Peak Table
Peak Table :
| Name | Start BE | Peak BE | End BE | Height CPS | FWHM eV | Area (P) CPS.eV | Area (N) TPP-2M | Atomic % | Peak Type | Q | SF ALTHERMO1 | TXFN | Backgnd | PP Height CPS | PP Hgt (N) | PP At. % | Title | File Name
| Au4f7 Scan A | 92.98 | 84.08 | 80.18 | 754353.3 | 0.81 | 798995.78 | 857.57 | 54.84 | Fitted | 1 | 11.593 | 1 | Smart | 749831.93 | 40.24 | 8.48 | Au4f Scan | C:\Users\gwilh\OneDrive - Imperial College London\Documents\MEGAsync\Experiment\24c22_Lin_ShiYang\D P-COOH NoB.DATA\Au4f Scan_0.VGD
| C1s C-C | 291.99 | 284.8 | 281.07 | 5581.47 | 1.59 | 9755.17 | 136.75 | 8.75 | Fitted | 1 | 1 | 1 | Smart | 8495.91 | 89.32 | 18.82 | C1s Scan | C:\Users\gwilh\OneDrive - Imperial College London\Documents\MEGAsync\Experiment\24c22_Lin_ShiYang\D P-COOH NoB.DATA\C1s Scan_0.VGD
| C1s C-O-C | 291.99 | 285.58 | 281.07 | 13377.44 | 1.59 | 23380.81 | 328.02 | 20.98 | Fitted | 1 | 1 | 1 | Smart | 15135.07 | 159.25 | 33.56 | C1s Scan | C:\Users\gwilh\OneDrive - Imperial College London\Documents\MEGAsync\Experiment\24c22_Lin_ShiYang\D P-COOH NoB.DATA\C1s Scan_0.VGD
| C1s C=O | 291.99 | 286.78 | 281.07 | 3156.96 | 1.59 | 5517.67 | 77.47 | 4.95 | Fitted | 1 | 1 | 1 | Smart | 6222.55 | 65.52 | 13.81 | C1s Scan | C:\Users\gwilh\OneDrive - Imperial College London\Documents\MEGAsync\Experiment\24c22_Lin_ShiYang\D P-COOH NoB.DATA\C1s Scan_0.VGD
| C1s O=C-O | 291.99 | 289.22 | 281.07 | 5486.6 | 1.48 | 8898.93 | 125.14 | 8 | Fitted | 1 | 1 | 1 | Smart | 5675.38 | 59.86 | 12.61 | C1s Scan | C:\Users\gwilh\OneDrive - Imperial College London\Documents\MEGAsync\Experiment\24c22_Lin_ShiYang\D P-COOH NoB.DATA\C1s Scan_0.VGD
| S2p3 Au-S | 166.5 | 161.33 | 159.25 | 2115.38 | 0.68 | 1687.34 | 17.62 | 1.13 | Fitted | 1 | 1.245 | 1 | Smart | 3658.39 | 30.57 | 6.44 | S2p Scan | C:\Users\gwilh\OneDrive - Imperial College London\Documents\MEGAsync\Experiment\24c22_Lin_ShiYang\D P-COOH NoB.DATA\S2p Scan_0.VGD
| S2p3 Au-S-R | 166.5 | 161.77 | 159.25 | 982.9 | 1.42 | 1557.79 | 16.27 | 1.04 | Fitted | 1 | 1.245 | 1 | Smart | 2564.78 | 21.44 | 4.52 | S2p Scan | C:\Users\gwilh\OneDrive - Imperial College London\Documents\MEGAsync\Experiment\24c22_Lin_ShiYang\D P-COOH NoB.DATA\S2p Scan_0.VGD
| S2p3 S-S | 166.5 | 163.69 | 159.25 | 292.63 | 1.42 | 463.79 | 4.85 | 0.31 | Fitted | 1 | 1.245 | 1 | Smart | 995.85 | 8.33 | 1.76 | S2p Scan | C:\Users\gwilh\OneDrive - Imperial College London\Documents\MEGAsync\Experiment\24c22_Lin_ShiYang\D P-COOH NoB.DATA\S2p Scan_0.VGD

## Quantification
Name | Peak BE | FWHM eV | Area (P) CPS.eV | Atomic %
Au4f7 Scan A | 84.08 | 0.81 | 798995.78 | 54.84
C1s C-C | 284.8 | 1.59 | 9755.17 | 8.75
C1s C-C 2 | 284.33 | 1.59 | 9755.17 | 8.75
C1s C-O-C | 285.58 | 1.59 | 23380.81 | 20.98
C1s C=O | 286.78 | 1.59 | 5517.67 | 4.95
C1s O=C-O | 289.22 | 1.48 | 8898.93 | 8
S2p3 Au-S | 161.33 | 0.68 | 1687.34 | 1.13
S2p3 Au-S-R | 161.77 | 1.42 | 1557.79 | 1.04
S2p3 S-S | 163.69 | 1.42 | 463.79 | 0.31