## S2p Scan
Normalisation | Self |  |  | Acquisition Parameters :
Baseline Subtraction | Performed
Maximum Intensity | 64664.3 |  |  | Parameter
Minimum Intensity | 59592.7 |  |  | Total acquisition time | 1 mins 44.8 secs
Calibration | C1s C-C |  |  | Number of Scans | 16
Binding Energy | 284.88 |  |  | Number of Energy Steps | 131
Unprocessed Data | [8 empty] | Processed Data
Binding Energy | Raw Data | S2p3 Au-S | S2p1 Au-S | S2p3 Au-S-R | S2p1 Au-S-R | Backgnd. | Envelope | Residuals | Binding Energy (calibrated) | Raw Data (Normalised) | S2p3 Au-S (Normalised) | S2p1 Au-S (Normalised) | S2p3 Au-S-R (Normalised) | S2p1 Au-S-R (Normalised) | Backgnd. (Normalised) | Envelope (Normalised) | Residuals (Normalised)
eV | Counts / s | Counts / s | Counts / s | Counts / s | Counts / s | Counts / s | Counts / s | Counts / s (Residuals 6) | eV | Counts / s | Counts / s | Counts / s | Counts / s | Counts / s | Counts / s | Counts / s | Counts / s (Residuals 6)
170.08 | 59592.7 | 0 | 0 | 0 | 0 | 59691.5 | 59592.7 | 0 | 170 | 0 |  |  |  |  | 0.01948103 | 0
169.98 | 59746.6 | 0 | 0 | 0 | 0 | 59703.8 | 59746.6 | 0 | 169.9 | 0.03034545 |  |  |  |  | 0.0219063 | 0.03034545
169.88 | 59735.2 | 0 | 0 | 0 | 0 | 59716.2 | 59735.2 | 0 | 169.8 | 0.02809764 |  |  |  |  | 0.02435129 | 0.02809764
169.78 | 59755.1 | 0 | 0 | 0 | 0 | 59728.6 | 59755.1 | 0 | 169.7 | 0.03202145 |  |  |  |  | 0.02679628 | 0.03202145
169.68 | 59800.4 | 0 | 0 | 0 | 0 | 59740.9 | 59800.4 | -1.38558e-11 | 169.6 | 0.04095355 |  |  |  |  | 0.02922155 | 0.04095355 | -11.75028
169.58 | 59819.8 | 0 | 0 | 0 | 0 | 59753.3 | 59819.8 | -4.61862e-11 | 169.5 | 0.04477877 |  |  |  |  | 0.03166654 | 0.04477877 | -11.75028
169.48 | 59818.6 | 0 | 0 | 0 | 0 | 59765.7 | 59818.6 | -1.73198e-10 | 169.4 | 0.04454216 |  |  |  |  | 0.03411152 | 0.04454216 | -11.75028
169.38 | 59924.3 | 0 | 0 | 0 | 0 | 59778 | 59924.3 | -5.38069e-10 | 169.3 | 0.06538371 |  |  |  |  | 0.03653679 | 0.06538371 | -11.75028
169.28 | 59856.2 | 0 | 0 | 0 | 0 | 59790.4 | 59856.2 | -1.74353e-09 | 169.2 | 0.05195599 |  |  |  |  | 0.03898178 | 0.05195599 | -11.75028
169.18 | 59863.2 | 0 | 0 | 0 | 0 | 59802.7 | 59863.2 | -5.41071e-09 | 169.1 | 0.05333623 |  |  |  |  | 0.04140705 | 0.05333623 | -11.75028
169.08 | 60001.5 | 0 | 0 | 0 | 0 | 59815.1 | 60001.5 | -1.61698e-08 | 169 | 0.08060573 |  |  |  |  | 0.04385204 | 0.08060573 | -11.75028
168.98 | 60008.3 | 0 | 0 | 0 | 0 | 59827.5 | 60008.3 | -4.69575e-08 | 168.9 | 0.08194653 |  |  |  |  | 0.04629703 | 0.08194653 | -11.75028
168.88 | 60066.2 | 0 | 0 | 0 | 0 | 59839.8 | 60066.2 | -1.32143e-07 | 168.8 | 0.09336304 |  |  |  |  | 0.0487223 | 0.09336304 | -11.75028
168.78 | 60044.1 | 0 | 0 | 0 | 0 | 59852.2 | 60044.1 | -3.60633e-07 | 168.7 | 0.08900544 |  |  |  |  | 0.05116728 | 0.08900544 | -11.75028
168.68 | 60054.1 | 0 | 0 | 0 | 0 | 59864.6 | 60054.1 | -9.54229e-07 | 168.6 | 0.09097721 |  |  |  |  | 0.05361227 | 0.09097721 | -11.75028
168.58 | 60134.8 | 0 | 0 | 0 | 0 | 59876.9 | 60134.8 | -2.44838e-06 | 168.5 | 0.1068893 |  |  |  |  | 0.05603754 | 0.1068893 | -11.75028
168.48 | 60024.2 | 0 | 0 | 0 | 0 | 59889.3 | 60024.2 | -6.0921e-06 | 168.4 | 0.08508163 |  |  |  |  | 0.05848253 | 0.08508163 | -11.75028
168.38 | 59991.1 | 0 | 0 | 0 | 0 | 59901.6 | 59991.1 | -1.47013e-05 | 168.3 | 0.07855509 |  |  |  |  | 0.0609078 | 0.07855509 | -11.75028
168.28 | 60064 | 0 | 0 | 0 | 0 | 59914 | 60064 | -3.44098e-05 | 168.2 | 0.09292925 |  |  |  |  | 0.06335279 | 0.09292925 | -11.75028
168.18 | 60013.1 | 0 | 0 | 0 | 0 | 59926.4 | 60013.1 | -7.81259e-05 | 168.1 | 0.08289297 |  |  |  |  | 0.06579778 | 0.08289297 | -11.75028
168.08 | 60010.8 | 0 | 0 | 0 | 0 | 59938.7 | 60010.8 | -0.000172084 | 168 | 0.08243947 |  |  |  |  | 0.06822305 | 0.08243947 | -11.75028
167.98 | 60091.4 | 0 | 0 | 0 | 0 | 59951.1 | 60091.4 | -0.00036777 | 167.9 | 0.09833189 |  |  |  |  | 0.07066803 | 0.09833189 | -11.75028
167.88 | 60046 | 0 | 0 | 0 | 0 | 59963.5 | 60046 | -0.00076271 | 167.8 | 0.08938008 |  |  |  |  | 0.07311302 | 0.08938008 | -11.75028
167.78 | 59991.8 | 0 | 0 | 0 | 0 | 59975.8 | 59991.8 | -0.00153518 | 167.7 | 0.07869311 |  |  |  |  | 0.07553829 | 0.07869311 | -11.75028
167.68 | 60015.5 | 0 | 0 | 0 | 0 | 59988.2 | 60015.5 | -0.0029995 | 167.6 | 0.0833662 |  |  |  |  | 0.07798328 | 0.0833662 | -11.75028
167.58 | 60023.1 | 0 | 0 | 0 | 0 | 60000.5 | 60023.1 | -0.00569002 | 167.5 | 0.08486474 |  |  |  |  | 0.08040855 | 0.08486474 | -11.75028
167.48 | 60014.6 | 0 | 0 | 0 | 0 | 60012.9 | 60014.6 | -0.0104821 | 167.4 | 0.08318874 |  |  |  |  | 0.08285354 | 0.08318874 | -11.75028
167.38 | 60036.4 | 0 | 0 | 0 | 0 | 60025.3 | 60036.4 | -0.0187569 | 167.3 | 0.08748718 |  |  |  |  | 0.08529853 | 0.08748718 | -11.75028
167.28 | 60041.5 | 0 | 0 | 0 | 0 | 60037.6 | 60041.5 | -0.0326114 | 167.2 | 0.08849278 |  |  |  |  | 0.0877238 | 0.08849278 | -11.75028
167.18 | 60064.2 | 0 | 0 | 0 | 0 | 60050 | 60064.3 | -0.055108 | 167.1 | 0.09296869 |  |  |  |  | 0.09016878 | 0.09298841 | -11.75029
167.08 | 60037.9 | 0 | 0 | 0 | 0 | 0 | 60037.9 | -0.0905424 | 167 | 0.08778295 | [5 empty] | 0.08778295 | -11.75029
166.98 | 60070 | 0 | 0 | 0 | 0 | 0 | 60070.2 | -0.144698 | 166.9 | 0.09411231 | [5 empty] | 0.09415175 | -11.7503
166.88 | 60088.7 | 0 | 0 | 0 | 0 | 0 | 60088.9 | -0.225036 | 166.8 | 0.09779951 | [5 empty] | 0.09783895 | -11.75032
166.78 | 60100.7 | 0 | 0 | 0 | 0 | 0 | 60101.1 | -0.34077 | 166.7 | 0.1001656 | [5 empty] | 0.1002445 | -11.75034
166.68 | 60180.4 | 0 | 0 | 0 | 0 | 0 | 60180.9 | -0.50277 | 166.6 | 0.1158806 | [5 empty] | 0.1159792 | -11.75038
166.58 | 60096.9 | 0 | 0 | 0 | 0 | 0 | 60097.6 | -0.723269 | 166.5 | 0.09941636 | [5 empty] | 0.09955438 | -11.75042
166.48 | 60209.4 | 0 | 0 | 0 | 0 | 0 | 60210.4 | -1.01539 | 166.4 | 0.1215987 | [5 empty] | 0.1217959 | -11.75048
166.38 | 60205.8 | 0 | 0 | 0 | 0 | 0 | 60207.2 | -1.39257 | 166.3 | 0.1208889 | [5 empty] | 0.1211649 | -11.75055
166.28 | 60140.2 | 0 | 0 | 0 | 0 | 0 | 60142.1 | -1.86797 | 166.2 | 0.1079541 | [5 empty] | 0.1083287 | -11.75064
166.18 | 60207 | 0 | 0 | 0 | 0 | 0 | 60209.5 | -2.45422 | 166.1 | 0.1211255 | [5 empty] | 0.1216184 | -11.75076
166.08 | 60239.3 | 0 | 0 | 0 | 0 | 0 | 60242.5 | -3.1635 | 166 | 0.1274943 | [5 empty] | 0.1281252 | -11.7509
165.98 | 60309.3 | 0 | 0 | 0 | 0 | 0 | 60313.3 | -4.00845 | 165.9 | 0.1412966 | [5 empty] | 0.1420853 | -11.75107
165.88 | 60340.6 | 0 | 0 | 0 | 0 | 0 | 60345.6 | -5.00404 | 165.8 | 0.1474683 | [5 empty] | 0.1484541 | -11.75126
165.78 | 60361.6 | 0 | 0 | 0 | 0 | 0 | 60367.8 | -6.17051 | 165.7 | 0.151609 | [5 empty] | 0.1528315 | -11.75149
165.68 | 60417.9 | 0 | 0 | 0 | 0 | 0 | 60425.4 | -7.53769 | 165.6 | 0.16271 | [5 empty] | 0.1641888 | -11.75176
165.58 | 60359.4 | 0 | 0 | 0 | 0 | 0 | 60368.5 | -9.15076 | 165.5 | 0.1511752 | [5 empty] | 0.1529695 | -11.75208
165.48 | 60390.8 | 0 | 0 | 0 | 0 | 0 | 60401.9 | -11.0775 | 165.4 | 0.1573665 | [5 empty] | 0.1595552 | -11.75246
165.38 | 60355.8 | 0 | 0 | 0 | 0 | 0 | 60369.2 | -13.4174 | 165.3 | 0.1504653 | [5 empty] | 0.1531075 | -11.75292
165.28 | 60509.4 | 60459.2 | 60459.2 | 60460.6 | 60474.1 | 60459.2 | 60475.5 | 33.8871 | 165.2 | 0.1807516 | 0.1708534 | 0.1708534 | 0.1711294 | 0.1737913 | 0.1708534 | 0.1740674 | -11.74359
165.18 | 60488.1 | 60472 | 60472.1 | 60474.1 | 60490 | 60472 | 60492 | -3.90462 | 165.1 | 0.1765518 | 0.1733772 | 0.173397 | 0.1737913 | 0.1769264 | 0.1733772 | 0.1773208 | -11.75105
165.08 | 60551.9 | 60484.9 | 60484.9 | 60487.7 | 60506.7 | 60484.9 | 60509.5 | 42.3588 | 165 | 0.1891316 | 0.1759208 | 0.1759208 | 0.1764729 | 0.1802193 | 0.1759208 | 0.1807714 | -11.74192
164.98 | 60517.2 | 60497.7 | 60497.9 | 60501.4 | 60524.7 | 60497.7 | 60528.5 | -11.2931 | 164.9 | 0.1822896 | 0.1784447 | 0.1784841 | 0.1791742 | 0.1837684 | 0.1784447 | 0.1845177 | -11.7525
164.88 | 60586 | 60510.6 | 60510.9 | 60515.4 | 60544.2 | 60510.6 | 60549.4 | 36.6311 | 164.8 | 0.1958554 | 0.1809882 | 0.1810474 | 0.1819347 | 0.1876134 | 0.1809882 | 0.1886387 | -11.74305
164.78 | 60539.6 | 60523.4 | 60524.3 | 60529.7 | 60565.8 | 60523.4 | 60573 | -33.4062 | 164.7 | 0.1867064 | 0.1835121 | 0.1836896 | 0.1847543 | 0.1918724 | 0.1835121 | 0.1932921 | -11.75686
164.68 | 60676.4 | 60536.3 | 60538.2 | 60544.2 | 60590.2 | 60536.3 | 60600.1 | 76.2917 | 164.6 | 0.2136801 | 0.1860557 | 0.1864303 | 0.1876134 | 0.1966835 | 0.1860557 | 0.1986355 | -11.73523
164.58 | 60686.8 | 60549.1 | 60552.9 | 60558.9 | 60618 | 60549.1 | 60631.6 | 55.1791 | 164.5 | 0.2157307 | 0.1885795 | 0.1893288 | 0.1905119 | 0.202165 | 0.1885795 | 0.2048466 | -11.7394
164.48 | 60749.7 | 60562 | 60568.4 | 60573.9 | 60650 | 60562 | 60668.4 | 81.2734 | 164.4 | 0.2281331 | 0.1911231 | 0.192385 | 0.1934695 | 0.2084746 | 0.1911231 | 0.2121027 | -11.73425
164.38 | 60728.7 | 60574.8 | 60584.6 | 60589.3 | 60686.7 | 60574.8 | 60711 | 17.7395 | 164.3 | 0.2239924 | 0.193647 | 0.1955793 | 0.196506 | 0.215711 | 0.193647 | 0.2205024 | -11.74678
164.28 | 60808.2 | 60587.7 | 60601.3 | 60605.1 | 60728.5 | 60587.7 | 60759.6 | 48.6827 | 164.2 | 0.239668 | 0.1961906 | 0.1988722 | 0.1996214 | 0.223953 | 0.1961906 | 0.2300852 | -11.74068
164.18 | 60853.1 | 60600.5 | 60618.2 | 60621.3 | 60775.7 | 60600.5 | 60814.2 | 38.9328 | 164.1 | 0.2485212 | 0.1987144 | 0.2022044 | 0.2028157 | 0.2332597 | 0.1987144 | 0.240851 | -11.7426
164.08 | 60879.8 | 60613.3 | 60635.1 | 60638.2 | 60827.9 | 60613.3 | 60874.5 | 5.26488 | 164 | 0.2537858 | 0.2012383 | 0.2055367 | 0.206148 | 0.2435523 | 0.2012383 | 0.2527408 | -11.74924
163.98 | 60898.9 | 60626.2 | 60652.3 | 60655.9 | 60884.2 | 60626.2 | 60940.1 | -41.2509 | 163.9 | 0.2575519 | 0.2037818 | 0.2089281 | 0.209638 | 0.2546534 | 0.2037818 | 0.2656755 | -11.75841
163.88 | 61037.9 | 60639.1 | 60670.2 | 60674.9 | 60943.2 | 60639 | 61010.3 | 27.6276 | 163.8 | 0.2849594 | 0.2063254 | 0.2124576 | 0.2133843 | 0.2662868 | 0.2063057 | 0.2795173 | -11.74483
163.78 | 61073.4 | 60652.1 | 60689.2 | 60695.6 | 61002.7 | 60651.9 | 61084 | -10.5986 | 163.7 | 0.2919591 | 0.2088887 | 0.216204 | 0.2174659 | 0.2780188 | 0.2088493 | 0.2940492 | -11.75237
163.68 | 61221.1 | 60665.4 | 60710.2 | 60718.6 | 61060.3 | 60664.7 | 61160.4 | 60.6636 | 163.6 | 0.3210821 | 0.2115112 | 0.2203447 | 0.2220009 | 0.2893761 | 0.2113731 | 0.3091135 | -11.73831
163.58 | 61300.9 | 60679.3 | 60734.5 | 60744.8 | 61113.2 | 60677.6 | 61239.1 | 61.7441 | 163.5 | 0.3368168 | 0.2142519 | 0.2251361 | 0.227167 | 0.2998068 | 0.2139167 | 0.3246313 | -11.7381
163.48 | 61339.1 | 60694.3 | 60764.4 | 60775.3 | 61158.5 | 60690.4 | 61321.2 | 17.8474 | 163.4 | 0.3443489 | 0.2172096 | 0.2310316 | 0.2331809 | 0.3087389 | 0.2164406 | 0.3408195 | -11.74676
163.38 | 61426.6 | 60710.8 | 60804.3 | 60811.2 | 61193.9 | 60703.3 | 61410.3 | 16.2263 | 163.3 | 0.3616019 | 0.220463 | 0.238899 | 0.2402595 | 0.3157189 | 0.2189841 | 0.3583879 | -11.74708
163.28 | 61604.7 | 60728.9 | 60862.2 | 60854 | 61217.5 | 60716.1 | 61514.3 | 90.4393 | 163.2 | 0.396719 | 0.2240319 | 0.2503155 | 0.2486986 | 0.3203723 | 0.221508 | 0.3788942 | -11.73244
163.18 | 61613.3 | 60748.5 | 60951.1 | 60905 | 61228.7 | 60728.9 | 61646.4 | -33.1145 | 163.1 | 0.3984147 | 0.2278965 | 0.2678445 | 0.2587546 | 0.3225806 | 0.2240319 | 0.4049412 | -11.75681
163.08 | 61807.7 | 60769 | 61088.4 | 60965.5 | 61227.4 | 60741.8 | 61824.9 | -17.2092 | 163 | 0.4367458 | 0.2319386 | 0.2949168 | 0.2706838 | 0.3223243 | 0.2265754 | 0.4401372 | -11.75367
162.98 | 62051.9 | 60789.9 | 61289.1 | 61036.4 | 61214.8 | 60754.6 | 62066.3 | -14.3453 | 162.9 | 0.4848963 | 0.2360596 | 0.3344901 | 0.2846636 | 0.3198399 | 0.2290993 | 0.4877356 | -11.7531
162.88 | 62347.5 | 60811 | 61553 | 61117.9 | 61192.9 | 60767.5 | 62372.3 | -24.8019 | 162.8 | 0.5431816 | 0.24022 | 0.386525 | 0.3007335 | 0.3155217 | 0.2316429 | 0.5480716 | -11.75517
162.78 | 62682.5 | 60832.6 | 61849.2 | 61209.5 | 61164.2 | 60780.3 | 62714.5 | -31.9068 | 162.7 | 0.6092357 | 0.2444791 | 0.4449286 | 0.3187949 | 0.3098628 | 0.2341667 | 0.6155454 | -11.75657
162.68 | 63033.2 | 60855.4 | 62114.3 | 61309.3 | 61131.5 | 60793.2 | 63030.9 | 2.23259 | 162.6 | 0.6783855 | 0.2489747 | 0.4972001 | 0.3384731 | 0.3034151 | 0.2367103 | 0.677932 | -11.74984
162.58 | 63239.4 | 60880.6 | 62272.4 | 61414.4 | 61097.5 | 60806 | 63246.8 | -7.41463 | 162.5 | 0.7190433 | 0.2539435 | 0.5283737 | 0.3591963 | 0.2967111 | 0.2392342 | 0.7205024 | -11.75174
162.48 | 63233 | 60909.8 | 62273.1 | 61520.6 | 61064.8 | 60818.9 | 63311.7 | -78.7104 | 162.4 | 0.7177814 | 0.2597011 | 0.5285117 | 0.3801364 | 0.2902634 | 0.2417777 | 0.7332992 | -11.7658
162.38 | 63139.2 | 60945.4 | 62120.9 | 61622.9 | 61035.2 | 60831.7 | 63229.3 | -90.0846 | 162.3 | 0.6992862 | 0.2667206 | 0.4985015 | 0.4003076 | 0.284427 | 0.2443016 | 0.7170518 | -11.76804
162.28 | 63020.5 | 60992.3 | 61872.1 | 61715.7 | 61010 | 60844.6 | 63056.4 | -35.9724 | 162.2 | 0.6758814 | 0.2759681 | 0.449444 | 0.4186056 | 0.2794582 | 0.2468452 | 0.68296 | -11.75737
162.18 | 62944.1 | 61059.1 | 61603 | 61793.5 | 60989.9 | 60857.4 | 62873.2 | 70.8961 | 162.1 | 0.6608171 | 0.2891395 | 0.3963838 | 0.4339459 | 0.2754949 | 0.249369 | 0.6468373 | -11.7363
162.08 | 62778.6 | 61161.7 | 61373 | 61851.4 | 60975.1 | 60870.2 | 62750.5 | 28.062 | 162 | 0.6281844 | 0.3093698 | 0.3510332 | 0.4453624 | 0.2725767 | 0.2518929 | 0.6226437 | -11.74474
161.98 | 62740.2 | 61326.2 | 61207.7 | 61886 | 60965.5 | 60883.1 | 62736.2 | 4.08032 | 161.9 | 0.6206128 | 0.3418053 | 0.3184399 | 0.4521847 | 0.2706838 | 0.2544365 | 0.6198241 | -11.74947
161.88 | 62805.8 | 61587.3 | 61104.3 | 61895.4 | 60960.4 | 60895.9 | 62859.6 | -53.8208 | 161.8 | 0.6335476 | 0.3932881 | 0.2980519 | 0.4540382 | 0.2696782 | 0.2569603 | 0.6441557 | -11.76089
161.78 | 63139.9 | 61975.2 | 61046.7 | 61880 | 60959.3 | 60908.8 | 63134.8 | 5.10644 | 161.7 | 0.6994242 | 0.4697729 | 0.2866945 | 0.4510017 | 0.2694613 | 0.2595039 | 0.6984186 | -11.74927
161.68 | 63512.8 | 62489.4 | 61017.8 | 61841.9 | 60961.4 | 60921.6 | 63545.7 | -32.8568 | 161.6 | 0.7729513 | 0.571161 | 0.2809961 | 0.4434892 | 0.2698754 | 0.2620278 | 0.7794384 | -11.75675
161.58 | 64073.2 | 63069 | 61005.5 | 61785.3 | 60966.1 | 60934.5 | 64022.5 | 50.7097 | 161.5 | 0.883449 | 0.6854444 | 0.2785709 | 0.432329 | 0.2708021 | 0.2645713 | 0.8734522 | -11.74028
161.48 | 64493.9 | 63587.2 | 61002.3 | 61715 | 60972.7 | 60947.3 | 64435.3 | 58.6534 | 161.4 | 0.9664011 | 0.7876213 | 0.2779399 | 0.4184675 | 0.2721035 | 0.2670952 | 0.9548466 | -11.73871
161.38 | 64664.3 | 63892.1 | 61004.3 | 61636.8 | 60980.8 | 60960.2 | 64633.5 | 30.7278 | 161.3 | 1 | 0.8477404 | 0.2783343 | 0.4030483 | 0.2737006 | 0.2696388 | 0.993927 | -11.74422
161.28 | 64516.8 | 63882.7 | 61009.3 | 61556.1 | 60990 | 60973 | 64519.1 | -2.23953 | 161.2 | 0.9709165 | 0.8458869 | 0.2793201 | 0.3871362 | 0.2755146 | 0.2721626 | 0.97137 | -11.75072
161.18 | 64060.6 | 63566.9 | 61016.2 | 61477.7 | 61000 | 60985.9 | 64103.3 | -42.6545 | 161.1 | 0.8809646 | 0.7836186 | 0.2806807 | 0.3716776 | 0.2774864 | 0.2747062 | 0.889384 | -11.75869
161.08 | 63526.8 | 63057.2 | 61024.2 | 61405.6 | 61010.5 | 60998.7 | 63501.4 | 25.4476 | 161 | 0.7757118 | 0.6831178 | 0.2822581 | 0.3574612 | 0.2795567 | 0.2772301 | 0.7707035 | -11.74526
160.98 | 62887.2 | 62505.9 | 61032.7 | 61342.4 | 61021.5 | 61011.5 | 62867.8 | 19.4657 | 160.9 | 0.6495978 | 0.5744144 | 0.2839341 | 0.3449996 | 0.2817257 | 0.2797539 | 0.6457725 | -11.74644
160.88 | 62401.1 | 62032.4 | 61041.4 | 61289.4 | 61032.7 | 61024.4 | 62322.7 | 78.3772 | 160.8 | 0.5537503 | 0.4810513 | 0.2856495 | 0.3345493 | 0.2839341 | 0.2822975 | 0.5382917 | -11.73482
160.78 | 61927.7 | 61688.2 | 61050.3 | 61247 | 61044.1 | 61037.2 | 61918 | 9.67733 | 160.7 | 0.460407 | 0.4131832 | 0.2874044 | 0.326189 | 0.2861819 | 0.2848214 | 0.4584944 | -11.74837
160.68 | 61633.6 | 61468 | 61059.3 | 61214.9 | 61055.8 | 61050.1 | 61647.7 | -14.1726 | 160.6 | 0.4024174 | 0.369765 | 0.289179 | 0.3198596 | 0.2884888 | 0.2873649 | 0.4051976 | -11.75307
160.58 | 61452.9 | 61339.3 | 61068.9 | 61191.9 | 61067.5 | 61062.9 | 61479 | -26.0034 | 160.5 | 0.3667876 | 0.3443884 | 0.2910719 | 0.3153246 | 0.2907958 | 0.2898888 | 0.3719339 | -11.7554
160.48 | 61324.9 | 61268.5 | 61079.2 | 61176.8 | 61079.5 | 61075.8 | 61376.7 | -51.8893 | 160.4 | 0.341549 | 0.3304283 | 0.2931028 | 0.3123472 | 0.2931619 | 0.2924324 | 0.3517628 | -11.76051
160.38 | 61303.9 | 61230.9 | 61090.4 | 61168.2 | 61091.5 | 61088.6 | 61315.1 | -11.2332 | 160.3 | 0.3374083 | 0.3230144 | 0.2953111 | 0.3106515 | 0.295528 | 0.2949562 | 0.3396167 | -11.75249
160.28 | 61267 | 61211.6 | 61102.2 | 61164.7 | 61103.7 | 61101.5 | 61277.9 | -10.9086 | 160.2 | 0.3301325 | 0.3192089 | 0.2976378 | 0.3099614 | 0.2979336 | 0.2974998 | 0.3322817 | -11.75243
160.18 | 61144.8 | 61202.7 | 61114.6 | 61165.1 | 61116 | 61114.3 | 61255.5 | -110.768 | 160.1 | 0.3060375 | 0.3174541 | 0.3000828 | 0.3100402 | 0.3003589 | 0.3000237 | 0.327865 | -11.77212
160.08 | 61220.1 | 61199.9 | 61127.3 | 61168.5 | 61128.4 | 61127.1 | 61242.6 | -22.5678 | 160 | 0.3208849 | 0.316902 | 0.302587 | 0.3107106 | 0.3028038 | 0.3025475 | 0.3253214 | -11.75473
159.98 | 61267 | 61200.8 | 61140 | 61174.1 | 61140.9 | 61140 | 61235.8 | 31.1825 | 159.9 | 0.3301325 | 0.3170794 | 0.3050911 | 0.3118148 | 0.3052686 | 0.3050911 | 0.3239806 | -11.74413
159.88 | 61133.1 | 61203.8 | 61152.8 | 61181.1 | 61153.5 | 61152.8 | 61232.8 | -99.7406 | 159.8 | 0.3037306 | 0.317671 | 0.307615 | 0.313195 | 0.307753 | 0.307615 | 0.3233891 | -11.76994
159.78 | 61133 | 61208.1 | 61165.7 | 61189.3 | 61166.1 | 61165.7 | 61232.2 | -99.1902 | 159.7 | 0.3037109 | 0.3185188 | 0.3101585 | 0.3148119 | 0.3102374 | 0.3101585 | 0.3232708 | -11.76983
159.68 | 61185.3 | 61212.7 | 61178.5 | 61198.3 | 61178.8 | 61178.5 | 61232.8 | -47.488 | 159.6 | 0.3140232 | 0.3194258 | 0.3126824 | 0.3165865 | 0.3127415 | 0.3126824 | 0.3233891 | -11.75964
159.58 | 61155.1 | 61217.5 | 61191.4 | 61207.9 | 61191.6 | 61191.4 | 61234.3 | -79.2365 | 159.5 | 0.3080685 | 0.3203723 | 0.315226 | 0.3184794 | 0.3152654 | 0.315226 | 0.3236848 | -11.7659
159.48 | 61190.2 | 61222.8 | 61204.2 | 61218 | 61204.3 | 61204.2 | 61236.7 | -46.5068 | 159.4 | 0.3149894 | 0.3214173 | 0.3177498 | 0.3204709 | 0.3177695 | 0.3177498 | 0.3241581 | -11.75945
159.38 | 61172.6 | 61229.1 | 61217.1 | 61228.4 | 61217.1 | 61217.1 | 61240.5 | -67.8648 | 159.3 | 0.311519 | 0.3226595 | 0.3202934 | 0.3225215 | 0.3202934 | 0.3202934 | 0.3249073 | -11.76366
159.28 | 61230.9 | 61236.9 | 61229.9 | 61239.2 | 61230 | 61229.9 | 61246.1 | -15.2144 | 159.2 | 0.3230144 | 0.3241975 | 0.3228173 | 0.324651 | 0.322837 | 0.3228173 | 0.3260115 | -11.75328
159.18 | 61223.3 | 0 | 0 | 0 | 0 | 0 | 61234.3 | -10.9912 | 159.1 | 0.3215159 | [5 empty] | 0.3236848 | -11.75244
159.08 | 61332.4 | 0 | 0 | 0 | 0 | 0 | 61339.9 | -7.45031 | 159 | 0.3430278 | [5 empty] | 0.3445067 | -11.75175
158.98 | 61381.7 | 0 | 0 | 0 | 0 | 0 | 61386.8 | -5.1529 | 158.9 | 0.3527486 | [5 empty] | 0.3537542 | -11.75129
158.88 | 61378.5 | 0 | 0 | 0 | 0 | 0 | 61382.2 | -3.64754 | 158.8 | 0.3521177 | [5 empty] | 0.3528472 | -11.751
158.78 | 61308 | 0 | 0 | 0 | 0 | 0 | 61310.6 | -2.61364 | 158.7 | 0.3382167 | [5 empty] | 0.3387294 | -11.75079
158.68 | 61325.9 | 0 | 0 | 0 | 0 | 0 | 61327.8 | -1.86751 | 158.6 | 0.3417462 | [5 empty] | 0.3421208 | -11.75064
158.58 | 61339.2 | 0 | 0 | 0 | 0 | 0 | 61340.5 | -1.31527 | 158.5 | 0.3443686 | [5 empty] | 0.344625 | -11.75054
158.48 | 61468.7 | 0 | 0 | 0 | 0 | 0 | 61469.6 | -0.906987 | 158.4 | 0.369903 | [5 empty] | 0.3700804 | -11.75045
158.38 | 61466.4 | 0 | 0 | 0 | 0 | 0 | 61467.1 | -0.610377 | 158.3 | 0.3694495 | [5 empty] | 0.3695875 | -11.7504
158.28 | 61434.5 | 0 | 0 | 0 | 0 | 0 | 61434.9 | -0.400245 | 158.2 | 0.3631596 | [5 empty] | 0.3632384 | -11.75035
158.18 | 61388.2 | 0 | 0 | 0 | 0 | 0 | 61388.4 | -0.255513 | 158.1 | 0.3540303 | [5 empty] | 0.3540697 | -11.75033
158.08 | 61539.2 | 0 | 0 | 0 | 0 | 0 | 61539.3 | -0.158712 | 158 | 0.3838039 | [5 empty] | 0.3838236 | -11.75031
157.98 | 61540.7 | 0 | 0 | 0 | 0 | 0 | 61540.8 | -0.0958773 | 157.9 | 0.3840997 | [5 empty] | 0.3841194 | -11.75029
157.88 | 61506.2 | 0 | 0 | 0 | 0 | 0 | 61506.3 | -0.0563066 | 157.8 | 0.3772971 | [5 empty] | 0.3773168 | -11.75029
157.78 | 61507.6 | 0 | 0 | 0 | 0 | 0 | 61507.7 | -0.0321361 | 157.7 | 0.3775732 | [5 empty] | 0.3775929 | -11.75028
157.68 | 61554.9 | 0 | 0 | 0 | 0 | 0 | 61554.9 | -0.0178191 | 157.6 | 0.3868996 | [5 empty] | 0.3868996 | -11.75028
157.58 | 61606.6 | 0 | 0 | 0 | 0 | 0 | 61606.6 | -0.00959667 | 157.5 | 0.3970936 | [5 empty] | 0.3970936 | -11.75028
157.48 | 61643.6 | 0 | 0 | 0 | 0 | 0 | 61643.6 | -0.00501877 | 157.4 | 0.4043891 | [5 empty] | 0.4043891 | -11.75028
157.38 | 61694.1 | 0 | 0 | 0 | 0 | 0 | 61694.1 | -0.00254814 | 157.3 | 0.4143466 | [5 empty] | 0.4143466 | -11.75028
157.28 | 61680.9 | 0 | 0 | 0 | 0 | 0 | 61680.9 | -0.00125579 | 157.2 | 0.4117438 | [5 empty] | 0.4117438 | -11.75028
157.18 | 61733.8 | 0 | 0 | 0 | 0 | 0 | 61733.8 | -0.000600634 | 157.1 | 0.4221745 | [5 empty] | 0.4221745 | -11.75028
157.08 | 61720.1 | 0 | 0 | 0 | 0 | 0 | 61720.1 | -0.000278761 | 157 | 0.4194731 | [5 empty] | 0.4194731 | -11.75028

## O1s Scan
Normalisation | Self |  |  | Acquisition Parameters :
Baseline Subtraction | Performed
Maximum Intensity | 94792.8 |  |  | Parameter
Minimum Intensity | 76856.6 |  |  | Total acquisition time | 18.2 secs
Calibration | C1s C-C |  |  | Number of Scans | 3
Binding Energy | 284.88 |  |  | Number of Energy Steps | 121
Unprocessed Data | [7 empty] | Processed Data
Binding Energy | Raw Data | O1s C=O | O1s H-O-C, SO4, NOx | O1s O-C=O, O-H | Backgnd. | Envelope | Residuals | Binding Energy (calibrated) | Raw Data (Normalised) | O1s C=O (Normalised) | O1s H-O-C, SO4, NOx (Normalised) | O1s O-C=O, O-H (Normalised) | Backgnd. (Normalised) | Envelope (Normalised) | Residuals (Normalised)
eV | Counts / s | Counts / s | Counts / s | Counts / s | Counts / s | Counts / s | Counts / s (Residuals 7) | eV | Counts / s | Counts / s | Counts / s | Counts / s | Counts / s | Counts / s | Counts / s (Residuals 7)
537.08 | 80123.5 | 0 | 0 | 0 | 0 | 80134 | -10.5003 | 537 | 0.18214 |  |  |  |  | 0.1827254 | -4.285584
536.98 | 80129 | 0 | 0 | 0 | 0 | 80143.9 | -14.9476 | 536.9 | 0.1824467 |  |  |  |  | 0.1832774 | -4.285832
536.88 | 80192.6 | 0 | 0 | 0 | 0 | 80213.4 | -20.7669 | 536.8 | 0.1859926 |  |  |  |  | 0.1871522 | -4.286157
536.78 | 80028.5 | 0 | 0 | 0 | 0 | 80056.7 | -28.1895 | 536.7 | 0.1768435 |  |  |  |  | 0.1784157 | -4.286571
536.68 | 80086 | 0 | 0 | 0 | 0 | 80123.4 | -37.4352 | 536.6 | 0.1800493 |  |  |  |  | 0.1821345 | -4.287086
536.58 | 79849.1 | 0 | 0 | 0 | 0 | 79897.8 | -48.7091 | 536.5 | 0.1668414 |  |  |  |  | 0.1695565 | -4.287715
536.48 | 79997.7 | 0 | 0 | 0 | 0 | 80060 | -62.2084 | 536.4 | 0.1751263 |  |  |  |  | 0.1785997 | -4.288467
536.38 | 79985.6 | 0 | 0 | 0 | 0 | 80063.7 | -78.1444 | 536.3 | 0.1744517 |  |  |  |  | 0.178806 | -4.289356
536.28 | 79972.3 | 0 | 0 | 0 | 0 | 80069 | -96.7819 | 536.2 | 0.1737102 |  |  |  |  | 0.1791015 | -4.290395
536.18 | 79901 | 0 | 0 | 0 | 0 | 80019.5 | -118.501 | 536.1 | 0.1697349 |  |  |  |  | 0.1763417 | -4.291606
536.08 | 79850.6 | 79911.1 | 79916.3 | 80049.8 | 79911.1 | 80055 | -204.396 | 536 | 0.166925 | 0.1702981 | 0.170588 | 0.178031 | 0.1702981 | 0.1783209 | -4.296395
535.98 | 80032.3 | 79910.5 | 79918.3 | 80076.4 | 79910.5 | 80084.3 | -52.0217 | 535.9 | 0.1770553 | 0.1702646 | 0.1706995 | 0.1795141 | 0.1702646 | 0.1799545 | -4.287899
535.88 | 79799.5 | 79909.9 | 79921.4 | 80107.7 | 79909.8 | 80119.5 | -320.003 | 535.8 | 0.164076 | 0.1702312 | 0.1708723 | 0.1812591 | 0.1702256 | 0.181917 | -4.30284
535.78 | 79939.4 | 79909 | 79925.8 | 80145.3 | 79908.9 | 80162.3 | -222.961 | 535.7 | 0.1718759 | 0.170181 | 0.1711176 | 0.1833554 | 0.1701754 | 0.1843033 | -4.29743
535.68 | 80136.5 | 79908.2 | 79931.7 | 80191.8 | 79907.9 | 80215.8 | -79.3409 | 535.6 | 0.1828648 | 0.1701364 | 0.1714466 | 0.185948 | 0.1701196 | 0.187286 | -4.289423
535.58 | 79906.6 | 79907.3 | 79939.6 | 80250.7 | 79906.9 | 80283.9 | -377.299 | 535.5 | 0.1700472 | 0.1700862 | 0.171887 | 0.1892318 | 0.1700639 | 0.1910828 | -4.306035
535.48 | 80106.5 | 79906.1 | 79949.5 | 80326.7 | 79905.4 | 80371.5 | -264.965 | 535.4 | 0.1811922 | 0.1700193 | 0.172439 | 0.1934691 | 0.1699803 | 0.1959668 | -4.299772
535.38 | 80172.6 | 79904.4 | 79961.3 | 80426.1 | 79903.3 | 80485.3 | -312.633 | 535.3 | 0.1848775 | 0.1699245 | 0.1730969 | 0.1990109 | 0.1698632 | 0.2023115 | -4.302429
535.28 | 80601.7 | 79902.5 | 79975.5 | 80557.5 | 79900.7 | 80634.1 | -32.3472 | 535.2 | 0.2088012 | 0.1698186 | 0.1738886 | 0.2063369 | 0.1697182 | 0.2106076 | -4.286803
535.18 | 80572.5 | 79899.6 | 79991.5 | 80730.4 | 79896.9 | 80827.7 | -255.15 | 535.1 | 0.2071732 | 0.1696569 | 0.1747806 | 0.2159766 | 0.1695064 | 0.2214014 | -4.299224
535.08 | 81156.3 | 79895.7 | 80009.4 | 80956.3 | 79891.7 | 81078 | 78.2802 | 535 | 0.2397219 | 0.1694395 | 0.1757786 | 0.2285713 | 0.1692164 | 0.2353564 | -4.280635
534.98 | 81417.4 | 79890.8 | 80029.2 | 81247.5 | 79884.9 | 81397.8 | 19.6164 | 534.9 | 0.2542791 | 0.1691663 | 0.1768825 | 0.2448066 | 0.1688373 | 0.2531863 | -4.283905
534.88 | 81775.4 | 79884.6 | 80051 | 81616 | 79876.2 | 81799.3 | -23.9102 | 534.8 | 0.2742387 | 0.1688206 | 0.1780979 | 0.2653516 | 0.1683523 | 0.2755712 | -4.286332
534.78 | 82417.5 | 79876.7 | 80075 | 82071.1 | 79865 | 82292.8 | 124.622 | 534.7 | 0.3100378 | 0.1683801 | 0.179436 | 0.2907249 | 0.1677278 | 0.3030854 | -4.278051
534.68 | 83037.6 | 79867.1 | 80102.1 | 82618.1 | 79851.2 | 82884.9 | 152.697 | 534.6 | 0.3446103 | 0.1678449 | 0.1809469 | 0.3212219 | 0.1669584 | 0.3360968 | -4.276486
534.58 | 83665.5 | 79855.5 | 80133.6 | 83255.2 | 79834.3 | 83575.6 | 89.9418 | 534.5 | 0.3796178 | 0.1671982 | 0.1827031 | 0.3567422 | 0.1660162 | 0.3746055 | -4.279985
534.48 | 84439.8 | 79841.5 | 80171.9 | 83971.4 | 79814 | 84356.7 | 83.0775 | 534.4 | 0.4227874 | 0.1664176 | 0.1848385 | 0.3966727 | 0.1648844 | 0.4181543 | -4.280367
534.38 | 85141.8 | 79824.8 | 80220.7 | 84745.1 | 79789.8 | 85210.9 | -69.055 | 534.3 | 0.4619262 | 0.1654866 | 0.1875592 | 0.4398089 | 0.1635352 | 0.4657787 | -4.288849
534.28 | 86190.9 | 79805.2 | 80285.2 | 85543.7 | 79761.5 | 86111.2 | 79.6178 | 534.2 | 0.5204168 | 0.1643938 | 0.1911553 | 0.4843334 | 0.1619574 | 0.5159733 | -4.28056
534.18 | 87077.3 | 79782.6 | 80373.1 | 86325.1 | 79728.7 | 87023.5 | 53.8517 | 534.1 | 0.5698364 | 0.1631338 | 0.196056 | 0.5278989 | 0.1601287 | 0.5668369 | -4.281997
534.08 | 87976.6 | 79757.1 | 80494.7 | 87040.7 | 79691.5 | 87909.5 | 67.177 | 534 | 0.6199752 | 0.1617121 | 0.2028356 | 0.5677959 | 0.1580547 | 0.6162342 | -4.281254
533.98 | 88642.8 | 79729 | 80662.8 | 87640 | 79650 | 88731.7 | -88.9101 | 533.9 | 0.657118 | 0.1601454 | 0.2122077 | 0.6012087 | 0.1557409 | 0.6620745 | -4.289956
533.88 | 89283 | 79698.8 | 80892.9 | 88076.2 | 79604.4 | 89459.2 | -176.245 | 533.8 | 0.6928112 | 0.1584617 | 0.2250365 | 0.6255283 | 0.1531986 | 0.7026349 | -4.294825
533.78 | 90138.4 | 79667.8 | 81203 | 88312.4 | 79555.1 | 90073 | 65.4165 | 533.7 | 0.7405024 | 0.1567333 | 0.2423256 | 0.6386972 | 0.1504499 | 0.7368562 | -4.281352
533.68 | 90486.3 | 79637.3 | 81611.3 | 88326.3 | 79502.7 | 90569.4 | -83.1334 | 533.6 | 0.759899 | 0.1550328 | 0.2650896 | 0.6394721 | 0.1475285 | 0.7645321 | -4.289634
533.58 | 90888.8 | 79609.1 | 82134.8 | 88112.6 | 79447.5 | 90961.4 | -72.6479 | 533.5 | 0.7823396 | 0.1534606 | 0.2942764 | 0.6275577 | 0.1444509 | 0.7863873 | -4.289049
533.48 | 91163.2 | 79585.3 | 82786 | 87684.4 | 79389.7 | 91276.4 | -113.191 | 533.4 | 0.7976383 | 0.1521337 | 0.3305828 | 0.6036842 | 0.1412284 | 0.8039496 | -4.29131
533.38 | 91713.5 | 79569.4 | 83570.4 | 87071.8 | 79329.7 | 91552.2 | 161.304 | 533.3 | 0.8283193 | 0.1512472 | 0.3743156 | 0.5695298 | 0.1378832 | 0.8193263 | -4.276006
533.28 | 91935.2 | 79565.1 | 84482 | 86316.8 | 79267.8 | 91828.4 | 106.776 | 533.2 | 0.8406797 | 0.1510075 | 0.4251402 | 0.5274361 | 0.134432 | 0.8347253 | -4.279046
533.18 | 92234.4 | 79577.2 | 85500.9 | 85468.7 | 79203.8 | 92139.1 | 95.2962 | 533.1 | 0.8573611 | 0.1516821 | 0.4819471 | 0.4801519 | 0.1308638 | 0.8520478 | -4.279686
533.08 | 92573.6 | 79611.6 | 86591.4 | 84577.6 | 79137.9 | 92504.9 | 68.6953 | 533 | 0.8762726 | 0.1536 | 0.542746 | 0.4304702 | 0.1271897 | 0.8724423 | -4.281169
532.98 | 92862.6 | 79674.9 | 87702.7 | 83690.1 | 79069.9 | 92927.8 | -65.2321 | 532.9 | 0.8923852 | 0.1571292 | 0.6047045 | 0.3809893 | 0.1233985 | 0.8960203 | -4.288636
532.88 | 93453.7 | 79774 | 88770.9 | 82844 | 78999.6 | 93389.6 | 64.1408 | 532.8 | 0.9253409 | 0.1626543 | 0.66426 | 0.3338165 | 0.119479 | 0.9217672 | -4.281423
532.78 | 93932.2 | 79916 | 89725.1 | 82067.2 | 78927.2 | 93853.9 | 78.2936 | 532.7 | 0.9520188 | 0.1705712 | 0.7174597 | 0.2905075 | 0.1154425 | 0.9476533 | -4.280634
532.68 | 94071.8 | 80106.7 | 90494.1 | 81376.4 | 78852.6 | 94272.1 | -200.31 | 532.6 | 0.959802 | 0.1812034 | 0.7603338 | 0.2519932 | 0.1112833 | 0.9709693 | -4.296167
532.58 | 94365.1 | 80349.3 | 91014.7 | 80778.1 | 78775.7 | 94590.5 | -225.355 | 532.5 | 0.9761544 | 0.1947291 | 0.789359 | 0.2186361 | 0.1069959 | 0.9887211 | -4.297563
532.48 | 94792.8 | 80643.5 | 91240.4 | 80271.1 | 78697.3 | 94760.4 | 32.359 | 532.4 | 1 | 0.2111317 | 0.8019424 | 0.1903692 | 0.1026249 | 0.9981936 | -4.283195
532.38 | 94702.1 | 80984.3 | 91147.2 | 79848.5 | 78617.9 | 94744.3 | -42.188 | 532.3 | 0.9949432 | 0.2301324 | 0.7967462 | 0.1668079 | 0.09819806 | 0.997296 | -4.287351
532.28 | 94518.1 | 81360.1 | 90736.6 | 79499.6 | 78537.9 | 94520.6 | -2.53484 | 532.2 | 0.9846846 | 0.2510844 | 0.773854 | 0.1473556 | 0.0937378 | 0.984824 | -4.28514
532.18 | 94312.5 | 81753.6 | 90036.5 | 79213 | 78458.3 | 94086.3 | 226.146 | 532.1 | 0.9732218 | 0.2730233 | 0.7348212 | 0.1313768 | 0.08929985 | 0.9606104 | -4.272391
532.08 | 93527.8 | 82142.2 | 89096.8 | 78977.5 | 78380.6 | 93455.3 | 72.4344 | 532 | 0.9294722 | 0.294689 | 0.6824299 | 0.1182469 | 0.08496783 | 0.9254301 | -4.280961
531.98 | 92666 | 82499 | 87982.5 | 78782.8 | 78305.3 | 92653.6 | 12.3291 | 531.9 | 0.8814242 | 0.3145817 | 0.6203042 | 0.1073918 | 0.08076962 | 0.8807328 | -4.284312
531.88 | 91829.7 | 82796 | 86766.1 | 78620.4 | 78233.6 | 91715.3 | 114.392 | 531.8 | 0.8347978 | 0.3311404 | 0.552486 | 0.09833744 | 0.07677211 | 0.8284196 | -4.278621
531.78 | 90600.1 | 83007.2 | 85519.2 | 78483.6 | 78166.3 | 90677.4 | -77.2392 | 531.7 | 0.7662437 | 0.3429154 | 0.4829674 | 0.09071041 | 0.07301993 | 0.7705534 | -4.289305
531.68 | 89577.6 | 83111.5 | 84304.8 | 78366.9 | 78103.9 | 89575.4 | 2.24674 | 531.6 | 0.7092361 | 0.3487305 | 0.4152608 | 0.08420401 | 0.06954093 | 0.7091134 | -4.284874
531.58 | 88348 | 83095.9 | 83173.1 | 78266.4 | 78046.8 | 88441.7 | -93.6913 | 531.5 | 0.640682 | 0.3478608 | 0.3521649 | 0.07860082 | 0.06635742 | 0.645906 | -4.290223
531.48 | 87087.9 | 82957 | 82158.4 | 78179.2 | 77995.2 | 87304.3 | -216.427 | 531.4 | 0.5704274 | 0.3401166 | 0.2955922 | 0.07373914 | 0.06348056 | 0.5824924 | -4.297066
531.38 | 86087.1 | 82701.7 | 81279 | 78102.8 | 77948.6 | 86186.3 | -99.2276 | 531.3 | 0.5146296 | 0.3258829 | 0.2465628 | 0.0694796 | 0.06088246 | 0.5201603 | -4.290531
531.28 | 85322.6 | 82347 | 80540.2 | 78036 | 77907.4 | 85108.3 | 214.311 | 531.2 | 0.4720063 | 0.3061072 | 0.2053724 | 0.06575529 | 0.05858543 | 0.4600584 | -4.273051
531.18 | 83947.5 | 81915.9 | 79935.8 | 77977.5 | 77871.1 | 84087.1 | -139.599 | 531.1 | 0.3953402 | 0.282072 | 0.1716752 | 0.06249373 | 0.05656159 | 0.4031233 | -4.292782
531.08 | 83341.9 | 81436.5 | 79452.6 | 77926.3 | 77839.3 | 83136.9 | 204.964 | 531 | 0.361576 | 0.2553439 | 0.1447352 | 0.05963917 | 0.05478864 | 0.3501466 | -4.273572
530.98 | 82366.2 | 80937.5 | 79074 | 77882.3 | 77812 | 82269.7 | 96.5413 | 530.9 | 0.3071777 | 0.2275231 | 0.1236271 | 0.05718603 | 0.05326658 | 0.3017975 | -4.279617
530.88 | 81366.9 | 80445.1 | 78781.5 | 77844.8 | 77789 | 81493.3 | -126.432 | 530.8 | 0.2514635 | 0.2000702 | 0.1073193 | 0.05509528 | 0.05198426 | 0.2585107 | -4.292048
530.78 | 81045.4 | 79980.7 | 78557.2 | 77812.9 | 77769.4 | 80812 | 233.374 | 530.7 | 0.2335389 | 0.1741785 | 0.09481384 | 0.05331676 | 0.05089149 | 0.2205261 | -4.271988
530.68 | 80355.7 | 79560.3 | 78386.1 | 77786.5 | 77753.3 | 80226.3 | 129.37 | 530.6 | 0.1950859 | 0.1507398 | 0.08527447 | 0.05184487 | 0.04999387 | 0.1878715 | -4.277786
530.58 | 79778.8 | 79193.2 | 78255 | 77765 | 77740.2 | 79732.9 | 45.9645 | 530.5 | 0.1629219 | 0.1302729 | 0.07796523 | 0.05064618 | 0.0492635 | 0.1603628 | -4.282436
530.48 | 79301.2 | 78882.7 | 78153.5 | 77747.7 | 77729.6 | 79324.7 | -23.478 | 530.4 | 0.1362942 | 0.1129615 | 0.07230629 | 0.04968165 | 0.04867252 | 0.1376044 | -4.286308
530.38 | 78835.7 | 78627.8 | 78073.7 | 77734.2 | 77721.3 | 78993.2 | -157.418 | 530.3 | 0.1103411 | 0.09875001 | 0.06785718 | 0.04892898 | 0.04820977 | 0.1191222 | -4.293776
530.28 | 78616 | 78423.8 | 78009.7 | 77723.9 | 77714.9 | 78727.6 | -111.581 | 530.2 | 0.09809213 | 0.08737637 | 0.06428898 | 0.04835472 | 0.04785295 | 0.1043142 | -4.29122
530.18 | 78434.2 | 78264.1 | 77957.2 | 77716.2 | 77710.1 | 78517.3 | -83.1161 | 530.1 | 0.0879562 | 0.07847259 | 0.06136194 | 0.04792542 | 0.04758533 | 0.09258929 | -4.289633
530.08 | 78238.3 | 78141 | 77913.2 | 77710.5 | 77706.4 | 78351.9 | -113.541 | 530 | 0.07703415 | 0.07160937 | 0.0589088 | 0.04760763 | 0.04737904 | 0.08336771 | -4.291329
529.98 | 78064.2 | 78047.4 | 77875.8 | 77706.3 | 77703.7 | 78222.1 | -157.924 | 529.9 | 0.06732753 | 0.06639087 | 0.05682363 | 0.04737347 | 0.04722851 | 0.07613095 | -4.293804
529.88 | 77902.9 | 77976.7 | 77843.8 | 77703.5 | 77701.9 | 78120.2 | -217.296 | 529.8 | 0.05833454 | 0.06244913 | 0.05503953 | 0.04721736 | 0.04712815 | 0.07044971 | -4.297114
529.78 | 77708.5 | 77923.1 | 77816.2 | 77701.5 | 77700.5 | 78039.7 | -331.25 | 529.7 | 0.04749613 | 0.05946076 | 0.05350074 | 0.04710585 | 0.0470501 | 0.06596157 | -4.303467
529.68 | 77905.9 | 77882.3 | 77792.6 | 77700.4 | 77699.8 | 77975.7 | -69.793 | 529.6 | 0.0585018 | 0.05718603 | 0.05218497 | 0.04704452 | 0.04701107 | 0.06239337 | -4.28889
529.58 | 77690 | 77850.5 | 77772.5 | 77699.6 | 77699.3 | 77924.1 | -234.041 | 529.5 | 0.04646469 | 0.05541308 | 0.05106433 | 0.04699992 | 0.0469832 | 0.05951651 | -4.298048
529.48 | 77771.7 | 77825.1 | 77755.5 | 77699 | 77698.8 | 77882 | -110.308 | 529.4 | 0.05101973 | 0.05399694 | 0.05011652 | 0.04696647 | 0.04695532 | 0.0571693 | -4.291149
529.38 | 77872.6 | 77804 | 77741.2 | 77698.3 | 77698.2 | 77847.1 | 25.497 | 529.3 | 0.05664522 | 0.05282055 | 0.04931925 | 0.04692744 | 0.04692187 | 0.05522351 | -4.283578
529.28 | 77900.8 | 77786.6 | 77729.8 | 77698 | 77697.9 | 77818.6 | 82.2923 | 529.2 | 0.05821746 | 0.05185045 | 0.04868367 | 0.04691072 | 0.04690514 | 0.05363455 | -4.280411
529.18 | 77503.8 | 77771.6 | 77720.7 | 77697.7 | 77697.6 | 77794.7 | -290.94 | 529.1 | 0.03608345 | 0.05101415 | 0.04817631 | 0.04689399 | 0.04688842 | 0.05230205 | -4.30122
529.08 | 77754.9 | 77758.5 | 77713.7 | 77697.3 | 77697.3 | 77774.9 | -19.9804 | 529 | 0.05008307 | 0.05028378 | 0.04778604 | 0.04687169 | 0.04687169 | 0.05119814 | -4.286113
528.98 | 77738.7 | 0 | 0 | 0 | 0 | 77800.1 | -61.3903 | 528.9 | 0.04917987 |  |  |  |  | 0.05260312 | -4.288422
528.88 | 77588.3 | 0 | 0 | 0 | 0 | 77636.4 | -48.0298 | 528.8 | 0.04079459 |  |  |  |  | 0.04347632 | -4.287677
528.78 | 77471.1 | 0 | 0 | 0 | 0 | 77508.2 | -37.0846 | 528.7 | 0.03426032 |  |  |  |  | 0.03632877 | -4.287067
528.68 | 77404.6 | 0 | 0 | 0 | 0 | 77432.8 | -28.2083 | 528.6 | 0.03055274 |  |  |  |  | 0.03212498 | -4.286572
528.58 | 77349.9 | 0 | 0 | 0 | 0 | 77371 | -21.1011 | 528.5 | 0.02750304 |  |  |  |  | 0.02867943 | -4.286176
528.48 | 77362.5 | 0 | 0 | 0 | 0 | 77378 | -15.4974 | 528.4 | 0.02820553 |  |  |  |  | 0.0290697 | -4.285863
528.38 | 77217.7 | 0 | 0 | 0 | 0 | 77228.9 | -11.1573 | 528.3 | 0.02013247 |  |  |  |  | 0.02075691 | -4.285621
528.28 | 77268.4 | 0 | 0 | 0 | 0 | 77276.2 | -7.86302 | 528.2 | 0.02295916 |  |  |  |  | 0.02339403 | -4.285437
528.18 | 77161.1 | 0 | 0 | 0 | 0 | 77166.5 | -5.41727 | 528.1 | 0.01697684 |  |  |  |  | 0.01727791 | -4.285301
528.08 | 77115.1 | 0 | 0 | 0 | 0 | 77118.7 | -3.6444 | 528 | 0.01441219 |  |  |  |  | 0.01461291 | -4.285202
527.98 | 77213.6 | 0 | 0 | 0 | 0 | 77216 | -2.39156 | 527.9 | 0.01990388 |  |  |  |  | 0.02003769 | -4.285132
527.88 | 77138 | 0 | 0 | 0 | 0 | 77139.5 | -1.52951 | 527.8 | 0.01568894 |  |  |  |  | 0.01577257 | -4.285084
527.78 | 77140.4 | 0 | 0 | 0 | 0 | 77141.4 | -0.952575 | 527.7 | 0.01582275 |  |  |  |  | 0.0158785 | -4.285052
527.68 | 77170.7 | 0 | 0 | 0 | 0 | 77171.3 | -0.577333 | 527.6 | 0.01751207 |  |  |  |  | 0.01754552 | -4.285031
527.58 | 77278.2 | 0 | 0 | 0 | 0 | 77278.6 | -0.340313 | 527.5 | 0.02350554 |  |  |  |  | 0.02352784 | -4.285018
527.48 | 77195.2 | 0 | 0 | 0 | 0 | 77195.4 | -0.195 | 527.4 | 0.01887802 |  |  |  |  | 0.01888917 | -4.28501
527.38 | 77113.9 | 0 | 0 | 0 | 0 | 77114 | -0.108569 | 527.3 | 0.01434529 |  |  |  |  | 0.01435087 | -4.285005
527.28 | 77057.8 | 0 | 0 | 0 | 0 | 77057.8 | -0.0587125 | 527.2 | 0.01121754 |  |  |  |  | 0.01121754 | -4.285002
527.18 | 77200.8 | 0 | 0 | 0 | 0 | 77200.8 | -0.0308294 | 527.1 | 0.01919024 |  |  |  |  | 0.01919024 | -4.285001
527.08 | 76890.7 | 0 | 0 | 0 | 0 | 76890.7 | -0.015714 | 527 | 0.001901183 |  |  |  |  | 0.001901183 | -4.285
526.98 | 76993.1 | 0 | 0 | 0 | 0 | 76993.1 | -0.00777302 | 526.9 | 0.007610308 |  |  |  |  | 0.007610308 | -4.284999
526.88 | 77113.5 | 0 | 0 | 0 | 0 | 77113.5 | -0.00373061 | 526.8 | 0.01432299 |  |  |  |  | 0.01432299 | -4.284999
526.78 | 77062.5 | 0 | 0 | 0 | 0 | 77062.5 | -0.00173691 | 526.7 | 0.01147958 |  |  |  |  | 0.01147958 | -4.284999
526.68 | 77134.5 | 0 | 0 | 0 | 0 | 77134.5 | -0.000784347 | 526.6 | 0.01549381 |  |  |  |  | 0.01549381 | -4.284999
526.58 | 77054.4 | 0 | 0 | 0 | 0 | 77054.4 | -0.000343487 | 526.5 | 0.01102798 |  |  |  |  | 0.01102798 | -4.284999
526.48 | 76856.6 | 0 | 0 | 0 | 0 | 76856.6 | -0.000145857 | 526.4 | 0 |  |  |  |  | 0 | -4.284999
526.38 | 77042.8 | 0 | 0 | 0 | 0 | 77042.8 | -6.00495e-05 | 526.3 | 0.01038124 |  |  |  |  | 0.01038124 | -4.284999
526.28 | 77088.3 | 0 | 0 | 0 | 0 | 77088.3 | -2.39669e-05 | 526.2 | 0.01291801 |  |  |  |  | 0.01291801 | -4.284999
526.18 | 76931.3 | 0 | 0 | 0 | 0 | 76931.3 | -9.27239e-06 | 526.1 | 0.004164762 |  |  |  |  | 0.004164762 | -4.284999
526.08 | 77041.9 | 0 | 0 | 0 | 0 | 77041.9 | -3.47709e-06 | 526 | 0.01033106 |  |  |  |  | 0.01033106 | -4.284999
525.98 | 76980.6 | 0 | 0 | 0 | 0 | 76980.6 | -1.26372e-06 | 525.9 | 0.006913393 |  |  |  |  | 0.006913393 | -4.284999
525.88 | 77008.1 | 0 | 0 | 0 | 0 | 77008.1 | -4.45104e-07 | 525.8 | 0.008446605 |  |  |  |  | 0.008446605 | -4.284999
525.78 | 76922.3 | 0 | 0 | 0 | 0 | 76922.3 | -1.51919e-07 | 525.7 | 0.003662983 |  |  |  |  | 0.003662983 | -4.284999
525.68 | 76919.3 | 0 | 0 | 0 | 0 | 76919.3 | -5.02406e-08 | 525.6 | 0.003495724 |  |  |  |  | 0.003495724 | -4.284999
525.58 | 77045.9 | 0 | 0 | 0 | 0 | 77045.9 | -1.60982e-08 | 525.5 | 0.01055407 |  |  |  |  | 0.01055407 | -4.284999
525.48 | 77115.8 | 0 | 0 | 0 | 0 | 77115.8 | -4.9981e-09 | 525.4 | 0.01445122 |  |  |  |  | 0.01445122 | -4.284999
525.38 | 76886.9 | 0 | 0 | 0 | 0 | 76886.9 | -1.49824e-09 | 525.3 | 0.001689321 |  |  |  |  | 0.001689321 | -4.284999
525.28 | 76926.8 | 0 | 0 | 0 | 0 | 76926.8 | -4.35996e-10 | 525.2 | 0.003913873 |  |  |  |  | 0.003913873 | -4.284999
525.18 | 76944.3 | 0 | 0 | 0 | 0 | 76944.3 | -1.22872e-10 | 525.1 | 0.004889553 |  |  |  |  | 0.004889553 | -4.284999
525.08 | 77110.5 | 0 | 0 | 0 | 0 | 77110.5 | -2.77452e-11 | 525 | 0.01415573 |  |  |  |  | 0.01415573 | -4.284999

## C1s Scan
Normalisation | Self |  |  | Acquisition Parameters :
Baseline Subtraction | Performed
Maximum Intensity | 60587.9 |  |  | Parameter
Minimum Intensity | 46390.3 |  |  | Total acquisition time | 1 mins 53.3 secs
Calibration | C1s C-C |  |  | Number of Scans | 15
Binding Energy | 284.88 |  |  | Number of Energy Steps | 151
Unprocessed Data | [8 empty] | Processed Data
Binding Energy | Raw Data | C1s C-C | C1s C-O-C | C1s C=O | C1s O=C-O | Backgnd. | Envelope | Residuals | Binding Energy (calibrated) | Raw Data (Normalised) | C1s C-C (Normalised) | C1s C-O-C (Normalised) | C1s C=O (Normalised) | C1s O=C-O (Normalised) | Backgnd. (Normalised) | Envelope (Normalised) | Residuals (Normalised)
eV | Counts / s | Counts / s | Counts / s | Counts / s | Counts / s | Counts / s | Counts / s | Counts / s (Residuals 9) | eV | Counts / s | Counts / s | Counts / s | Counts / s | Counts / s | Counts / s | Counts / s | Counts / s (Residuals 9)
294.08 | 46390.3 | 0 | 0 | 0 | 0 | 0 | 46390.3 | -1.88721e-06 | 294 | 0 | [5 empty] | 0 | -3.267475
293.98 | 46480.6 | 0 | 0 | 0 | 0 | 0 | 46480.6 | -5.43826e-06 | 293.9 | 0.00636023 | [5 empty] | 0.00636023 | -3.267475
293.88 | 46509.2 | 0 | 0 | 0 | 0 | 0 | 46509.2 | -1.51386e-05 | 293.8 | 0.008374655 | [5 empty] | 0.008374655 | -3.267475
293.78 | 46480.1 | 0 | 0 | 0 | 0 | 0 | 46480.1 | -4.07133e-05 | 293.7 | 0.006325013 | [5 empty] | 0.006325013 | -3.267475
293.68 | 46493.9 | 0 | 0 | 0 | 0 | 0 | 46493.9 | -0.000105794 | 293.6 | 0.007297008 | [5 empty] | 0.007297008 | -3.267475
293.58 | 46475.3 | 0 | 0 | 0 | 0 | 0 | 46475.3 | -0.000265646 | 293.5 | 0.005986927 | [5 empty] | 0.005986927 | -3.267475
293.48 | 46429.5 | 0 | 0 | 0 | 0 | 0 | 46429.5 | -0.000644647 | 293.4 | 0.00276103 | [5 empty] | 0.00276103 | -3.267475
293.38 | 46495.1 | 0 | 0 | 0 | 0 | 0 | 46495.1 | -0.00151209 | 293.3 | 0.007381529 | [5 empty] | 0.007381529 | -3.267475
293.28 | 46474.1 | 0 | 0 | 0 | 0 | 0 | 46474.1 | -0.00342876 | 293.2 | 0.005902406 | [5 empty] | 0.005902406 | -3.267475
293.18 | 46632.3 | 0 | 0 | 0 | 0 | 0 | 46632.3 | -0.00751757 | 293.1 | 0.01704513 | [5 empty] | 0.01704513 | -3.267475
293.08 | 46501.2 | 0 | 0 | 0 | 0 | 0 | 46501.2 | -0.0159399 | 293 | 0.007811179 | [5 empty] | 0.007811179 | -3.267476
292.98 | 46538.9 | 0 | 0 | 0 | 0 | 0 | 46538.9 | -0.0326932 | 292.9 | 0.01046656 | [5 empty] | 0.01046656 | -3.267477
292.88 | 46597.3 | 0 | 0 | 0 | 0 | 0 | 46597.4 | -0.0648792 | 292.8 | 0.01457993 | [5 empty] | 0.01458697 | -3.267479
292.78 | 46524.1 | 0 | 0 | 0 | 0 | 0 | 46524.3 | -0.12461 | 292.7 | 0.009424128 | [5 empty] | 0.009438215 | -3.267484
292.68 | 46543.4 | 0 | 0 | 0 | 0 | 0 | 46543.7 | -0.231713 | 292.6 | 0.01078351 | [5 empty] | 0.01080464 | -3.267491
292.58 | 46566.8 | 0 | 0 | 0 | 0 | 0 | 46567.2 | -0.417308 | 292.5 | 0.01243168 | [5 empty] | 0.01245985 | -3.267504
292.48 | 46555.5 | 0 | 0 | 0 | 0 | 0 | 46556.3 | -0.72823 | 292.4 | 0.01163577 | [5 empty] | 0.01169212 | -3.267526
292.38 | 46579.5 | 0 | 0 | 0 | 0 | 0 | 46580.8 | -1.232 | 292.3 | 0.0133262 | [5 empty] | 0.01341776 | -3.267562
292.28 | 46567.8 | 0 | 0 | 0 | 0 | 0 | 46569.8 | -2.02183 | 292.2 | 0.01250211 | [5 empty] | 0.01264298 | -3.267617
292.18 | 46527.5 | 0 | 0 | 0 | 0 | 0 | 46530.8 | -3.22095 | 292.1 | 0.009663605 | [5 empty] | 0.009896039 | -3.267702
292.08 | 46639 | 0 | 0 | 0 | 0 | 0 | 46644 | -4.9854 | 292 | 0.01751705 | [5 empty] | 0.01786922 | -3.267826
291.98 | 46531.6 | 46597.6 | 46597.6 | 46597.6 | 46605.1 | 46597.6 | 46605.1 | -73.4591 | 291.9 | 0.009952386 | 0.01460106 | 0.01460106 | 0.01460106 | 0.01512932 | 0.01460106 | 0.01512932 | -3.272649
291.88 | 46651.1 | 46599.9 | 46599.9 | 46599.9 | 46610.9 | 46599.9 | 46610.9 | 40.1875 | 291.8 | 0.0183693 | 0.01476306 | 0.01476306 | 0.01476306 | 0.01553784 | 0.01476306 | 0.01553784 | -3.264644
291.78 | 46638.6 | 46602.3 | 46602.3 | 46602.3 | 46618 | 46602.3 | 46618 | 20.5447 | 291.7 | 0.01748887 | 0.0149321 | 0.0149321 | 0.0149321 | 0.01603792 | 0.0149321 | 0.01603792 | -3.266028
291.68 | 46645.6 | 46604.7 | 46604.7 | 46604.7 | 46626.6 | 46604.7 | 46626.6 | 18.9448 | 291.6 | 0.01798191 | 0.01510114 | 0.01510114 | 0.01510114 | 0.01664366 | 0.01510114 | 0.01664366 | -3.26614
291.58 | 46670.5 | 46607 | 46607 | 46607 | 46637.1 | 46607 | 46637.1 | 33.3601 | 291.5 | 0.01973573 | 0.01526314 | 0.01526314 | 0.01526314 | 0.01738322 | 0.01526314 | 0.01738322 | -3.265125
291.48 | 46742.7 | 46609.4 | 46609.4 | 46609.4 | 46649.8 | 46609.4 | 46649.8 | 92.9145 | 291.4 | 0.0248211 | 0.01543219 | 0.01543219 | 0.01543219 | 0.01827774 | 0.01543219 | 0.01827774 | -3.26093
291.38 | 46691.1 | 46611.8 | 46611.8 | 46611.8 | 46665.3 | 46611.8 | 46665.3 | 25.8552 | 291.3 | 0.02118668 | 0.01560123 | 0.01560123 | 0.01560123 | 0.01936947 | 0.01560123 | 0.01936947 | -3.265654
291.28 | 46740 | 46614.1 | 46614.1 | 46614.1 | 46684.2 | 46614.1 | 46684.2 | 55.7873 | 291.2 | 0.02463092 | 0.01576323 | 0.01576323 | 0.01576323 | 0.02070068 | 0.01576323 | 0.02070068 | -3.263545
291.18 | 46720 | 46616.5 | 46616.5 | 46616.5 | 46707.7 | 46616.5 | 46707.8 | 12.2332 | 291.1 | 0.02322223 | 0.01593227 | 0.01593227 | 0.01593227 | 0.02235589 | 0.01593227 | 0.02236293 | -3.266613
291.08 | 46730.3 | 46618.9 | 46618.9 | 46618.9 | 46737.5 | 46618.9 | 46737.5 | -7.17029 | 291 | 0.02394771 | 0.01610131 | 0.01610131 | 0.01610131 | 0.02445484 | 0.01610131 | 0.02445484 | -3.26798
290.98 | 46899.8 | 46621.2 | 46621.2 | 46621.3 | 46775.7 | 46621.2 | 46775.7 | 124.087 | 290.9 | 0.03588635 | 0.01626331 | 0.01626331 | 0.01627036 | 0.02714543 | 0.01626331 | 0.02714543 | -3.258735
290.88 | 46885.4 | 46623.6 | 46623.6 | 46623.7 | 46825.9 | 46623.6 | 46825.9 | 59.488 | 290.8 | 0.03487209 | 0.01643235 | 0.01643235 | 0.0164394 | 0.03068124 | 0.01643235 | 0.03068124 | -3.263285
290.78 | 46983.9 | 46626 | 46626 | 46626.1 | 46892.6 | 46626 | 46892.7 | 91.1712 | 290.7 | 0.04180988 | 0.0166014 | 0.0166014 | 0.01660844 | 0.03537922 | 0.0166014 | 0.03538626 | -3.261053
290.68 | 46992.4 | 46628.3 | 46628.3 | 46628.6 | 46981.9 | 46628.3 | 46982.1 | 10.2872 | 290.6 | 0.04240858 | 0.0167634 | 0.0167634 | 0.01678453 | 0.04166901 | 0.0167634 | 0.0416831 | -3.26675
290.58 | 47145.3 | 46630.7 | 46630.7 | 46631.1 | 47101.3 | 46630.7 | 47101.7 | 43.6431 | 290.5 | 0.053178 | 0.01693244 | 0.01693244 | 0.01696061 | 0.05007889 | 0.01693244 | 0.05010706 | -3.264401
290.48 | 47273.9 | 46633.1 | 46633.1 | 46633.7 | 47259.1 | 46633.1 | 47259.8 | 14.1059 | 290.4 | 0.06223587 | 0.01710148 | 0.01710148 | 0.01714374 | 0.06119344 | 0.01710148 | 0.06124275 | -3.266481
290.38 | 47468.4 | 46635.4 | 46635.4 | 46636.5 | 47464.2 | 46635.4 | 47465.3 | 3.14888 | 290.3 | 0.07593537 | 0.01726348 | 0.01726348 | 0.01734096 | 0.07563954 | 0.01726348 | 0.07571702 | -3.267253
290.28 | 47747.6 | 46637.8 | 46637.8 | 46639.4 | 47724.5 | 46637.8 | 47726.1 | 21.5008 | 290.2 | 0.09560066 | 0.01743252 | 0.01743252 | 0.01754522 | 0.09397363 | 0.01743252 | 0.09408632 | -3.26596
290.18 | 48037.2 | 46640.2 | 46640.2 | 46642.6 | 48045.4 | 46640.2 | 48047.8 | -10.5417 | 290.1 | 0.1159985 | 0.01760157 | 0.01760157 | 0.01777061 | 0.116576 | 0.01760157 | 0.1167451 | -3.268217
290.08 | 48374.2 | 46642.5 | 46642.5 | 46646.1 | 48427.6 | 46642.5 | 48431.2 | -56.9778 | 290 | 0.1397349 | 0.01776357 | 0.01776357 | 0.01801713 | 0.1434961 | 0.01776357 | 0.1437496 | -3.271488
289.98 | 48707.6 | 46644.9 | 46644.9 | 46650 | 48866 | 46644.9 | 48871.1 | -163.45 | 289.9 | 0.1632177 | 0.01793261 | 0.01793261 | 0.01829182 | 0.1743745 | 0.01793261 | 0.1747338 | -3.278987
289.88 | 49234.9 | 46647.3 | 46647.3 | 46654.4 | 49347.4 | 46647.3 | 49354.5 | -119.63 | 289.8 | 0.2003578 | 0.01810165 | 0.01810165 | 0.01860174 | 0.2082817 | 0.01810165 | 0.2087818 | -3.275901
289.78 | 49807.5 | 46649.6 | 46649.7 | 46659.4 | 49850.5 | 46649.6 | 49860.3 | -52.8015 | 289.7 | 0.2406886 | 0.01826365 | 0.01827069 | 0.01895391 | 0.2437172 | 0.01826365 | 0.2444075 | -3.271194
289.68 | 50367.1 | 46652 | 46652.1 | 46665.2 | 50346.9 | 46652 | 50360.1 | 6.91953 | 289.6 | 0.2801037 | 0.01843269 | 0.01843974 | 0.01936243 | 0.2786809 | 0.01843269 | 0.2796106 | -3.266987
289.58 | 50864.2 | 46654.4 | 46654.5 | 46671.9 | 50803 | 46654.4 | 50820.6 | 43.6164 | 289.5 | 0.3151166 | 0.01860174 | 0.01860878 | 0.01983434 | 0.3108061 | 0.01860174 | 0.3120457 | -3.264403
289.48 | 51303 | 46656.7 | 46656.9 | 46679.6 | 51183.8 | 46656.7 | 51206.9 | 96.0727 | 289.4 | 0.3460233 | 0.01876373 | 0.01877782 | 0.02037668 | 0.3376275 | 0.01876373 | 0.3392545 | -3.260708
289.38 | 51604.7 | 46659.1 | 46659.5 | 46688.7 | 51457.7 | 46659.1 | 51487.6 | 117.09 | 289.3 | 0.3672733 | 0.01893278 | 0.01896095 | 0.02101764 | 0.3569195 | 0.01893278 | 0.3590255 | -3.259228
289.28 | 51745.8 | 46661.5 | 46662.1 | 46699.4 | 51600.3 | 46661.5 | 51638.9 | 106.897 | 289.2 | 0.3772116 | 0.01910182 | 0.01914408 | 0.02177129 | 0.3669634 | 0.01910182 | 0.3696822 | -3.259946
289.18 | 51736.9 | 46663.8 | 46664.9 | 46712.2 | 51599 | 46663.8 | 51648.4 | 88.524 | 289.1 | 0.3765848 | 0.01926382 | 0.0193413 | 0.02267285 | 0.3668719 | 0.01926382 | 0.3703513 | -3.26124
289.08 | 51557.5 | 46666.2 | 46667.9 | 46727.6 | 51453.9 | 46666.2 | 51517 | 40.5382 | 289 | 0.3639488 | 0.01943286 | 0.0195526 | 0.02375754 | 0.3566518 | 0.01943286 | 0.3610962 | -3.264619
288.98 | 51174.9 | 46668.6 | 46671.4 | 46746.5 | 51178.7 | 46668.6 | 51259.4 | -84.4576 | 288.9 | 0.3370006 | 0.0196019 | 0.01979912 | 0.02508875 | 0.3372683 | 0.0196019 | 0.3429523 | -3.273424
288.88 | 50757.9 | 46670.9 | 46675.3 | 46770.1 | 50797.9 | 46670.9 | 50901.5 | -143.562 | 288.8 | 0.3076295 | 0.0197639 | 0.02007382 | 0.026751 | 0.3104468 | 0.0197639 | 0.3177438 | -3.277586
288.78 | 50331.8 | 46673.3 | 46680 | 46800.1 | 50343.7 | 46673.3 | 50477.2 | -145.399 | 288.7 | 0.2776173 | 0.01993295 | 0.02040486 | 0.02886403 | 0.2784555 | 0.01993295 | 0.2878585 | -3.277716
288.68 | 49931.2 | 46675.7 | 46685.7 | 46838.5 | 49850.9 | 46675.7 | 50023.9 | -92.6377 | 288.6 | 0.2494013 | 0.02010199 | 0.02080633 | 0.03156872 | 0.2437454 | 0.02010199 | 0.2559306 | -3.274
288.58 | 49471.1 | 46678.1 | 46692.8 | 46888.1 | 49353 | 46678 | 49577.9 | -106.78 | 288.5 | 0.2169944 | 0.02027103 | 0.02130642 | 0.03506226 | 0.2086761 | 0.02026399 | 0.2245168 | -3.274996
288.48 | 49183.2 | 46680.5 | 46701.6 | 46952.1 | 48878.1 | 46680.4 | 49171 | 12.2351 | 288.4 | 0.1967163 | 0.02044007 | 0.02192624 | 0.03957007 | 0.1752268 | 0.02043303 | 0.195857 | -3.266613
288.38 | 48865.5 | 46682.9 | 46712.5 | 47033.9 | 48447.1 | 46682.8 | 48828.1 | 37.3856 | 288.3 | 0.1743393 | 0.02060912 | 0.02269398 | 0.04533161 | 0.1448696 | 0.02060207 | 0.1717051 | -3.264842
288.28 | 48601.8 | 46685.3 | 46726.1 | 47137.5 | 48072.6 | 46685.1 | 48566 | 35.8041 | 288.2 | 0.1557658 | 0.02077816 | 0.02365188 | 0.05262861 | 0.1184919 | 0.02076407 | 0.1532442 | -3.264953
288.18 | 48560.1 | 46687.8 | 46742.9 | 47266.1 | 47759.6 | 46687.5 | 48393.9 | 166.218 | 288.1 | 0.1528286 | 0.02095425 | 0.02483518 | 0.06168648 | 0.09644588 | 0.02093312 | 0.1411224 | -3.255767
288.08 | 48454.7 | 46690.4 | 46763.5 | 47422.6 | 47507.1 | 46689.9 | 48313.9 | 140.852 | 288 | 0.1454049 | 0.02113738 | 0.02628613 | 0.07270947 | 0.07866118 | 0.02110216 | 0.1354877 | -3.257554
287.98 | 48491.9 | 46693 | 46788.7 | 47608.3 | 47309.3 | 46692.2 | 48322.5 | 169.349 | 287.9 | 0.148025 | 0.0213205 | 0.02806108 | 0.08578915 | 0.06472925 | 0.02126416 | 0.1360934 | -3.255547
287.88 | 48577.8 | 46695.8 | 46819.4 | 47822.4 | 47158.3 | 46694.6 | 48412.1 | 165.62 | 287.8 | 0.1540753 | 0.02151772 | 0.03022342 | 0.1008692 | 0.05409365 | 0.0214332 | 0.1424044 | -3.255809
287.78 | 48663.7 | 46698.8 | 46857 | 48061.5 | 47045.4 | 46697 | 48571.9 | 91.8924 | 287.7 | 0.1601257 | 0.02172902 | 0.03287175 | 0.11771 | 0.0461416 | 0.02160224 | 0.1536598 | -3.261002
287.68 | 48849.7 | 46702.1 | 46903.2 | 48319.2 | 46962.2 | 46699.3 | 48788.7 | 61.0755 | 287.6 | 0.1732265 | 0.02196146 | 0.03612582 | 0.135861 | 0.04028146 | 0.02176424 | 0.16893 | -3.263173
287.58 | 49072.7 | 46705.7 | 46960.6 | 48585.9 | 46901.2 | 46701.7 | 49048.3 | 24.3688 | 287.5 | 0.1889333 | 0.02221502 | 0.04016876 | 0.1546459 | 0.03598496 | 0.02193328 | 0.1872147 | -3.265758
287.48 | 49235.2 | 46709.8 | 47032.7 | 48849.5 | 46856.4 | 46704.1 | 49336.3 | -101.075 | 287.4 | 0.2003789 | 0.0225038 | 0.04524708 | 0.1732124 | 0.03282949 | 0.02210233 | 0.2074999 | -3.274594
287.38 | 49559.7 | 46714.4 | 47124.7 | 49095.8 | 46823.4 | 46706.4 | 49639 | -79.2818 | 287.3 | 0.2232349 | 0.0228278 | 0.05172705 | 0.1905604 | 0.03050516 | 0.02226433 | 0.2288204 | -3.273059
287.28 | 49743.6 | 46719.7 | 47243.4 | 49309.8 | 46798.8 | 46708.8 | 49945.3 | -201.702 | 287.2 | 0.2361878 | 0.0232011 | 0.06008762 | 0.2056333 | 0.02877247 | 0.02243337 | 0.2503944 | -3.281682
287.18 | 50037.1 | 46725.7 | 47397.7 | 49477.7 | 46780.3 | 46711.2 | 50248 | -210.806 | 287.1 | 0.2568603 | 0.02362371 | 0.07095565 | 0.2174593 | 0.02746943 | 0.02260241 | 0.2717149 | -3.282323
287.08 | 50538.2 | 46732.8 | 47599 | 49587.8 | 46766.3 | 46713.5 | 50545.2 | -7.02255 | 287 | 0.292155 | 0.0241238 | 0.08513411 | 0.2252141 | 0.02648335 | 0.02276441 | 0.2926481 | -3.267969
286.98 | 50804.2 | 46741 | 47860.8 | 49632.1 | 46755.7 | 46715.9 | 50841.9 | -37.7157 | 286.9 | 0.3108906 | 0.02470136 | 0.1035738 | 0.2283344 | 0.02573674 | 0.02293345 | 0.313546 | -3.270131
286.88 | 51218.1 | 46750.5 | 48198.4 | 49607.6 | 46747.9 | 46718.3 | 51149.6 | 68.4984 | 286.8 | 0.3400434 | 0.02537049 | 0.1273525 | 0.2266087 | 0.02518736 | 0.0231025 | 0.3352186 | -3.26265
286.78 | 51489.9 | 46761.9 | 48627.6 | 49516.3 | 46742.3 | 46720.6 | 51486.1 | 3.7965 | 286.7 | 0.3591875 | 0.02617344 | 0.157583 | 0.2201781 | 0.02479292 | 0.0232645 | 0.3589198 | -3.267207
286.68 | 51954.7 | 46775.4 | 49163.6 | 49365 | 46738.5 | 46723 | 51873.5 | 81.1968 | 286.6 | 0.3919254 | 0.0271243 | 0.1953358 | 0.2095213 | 0.02452527 | 0.02343354 | 0.3862061 | -3.261756
286.58 | 52478.3 | 46791.9 | 49818.1 | 49164.7 | 46736.2 | 46725.4 | 52334.8 | 143.452 | 286.5 | 0.4288049 | 0.02828647 | 0.2414352 | 0.1954133 | 0.02436327 | 0.02360258 | 0.4186975 | -3.257371
286.48 | 52983.4 | 46812.3 | 50597.3 | 48929.1 | 46735.1 | 46727.7 | 52890.5 | 92.9191 | 286.4 | 0.4643813 | 0.02972333 | 0.2963177 | 0.178819 | 0.02428579 | 0.02376458 | 0.4578379 | -3.26093
286.38 | 53562.4 | 46837.9 | 51498.4 | 48672.8 | 46735 | 46730.1 | 53553.8 | 8.6164 | 286.3 | 0.5051628 | 0.03152646 | 0.3597862 | 0.1607666 | 0.02427875 | 0.02393362 | 0.5045571 | -3.266868
286.28 | 54344.6 | 46870.6 | 52507.7 | 48410.3 | 46735.6 | 46732.5 | 54326.8 | 17.8116 | 286.2 | 0.5602567 | 0.03382966 | 0.4308756 | 0.1422776 | 0.02432101 | 0.02410267 | 0.5590029 | -3.26622
286.18 | 55217.1 | 46912.6 | 53598.5 | 48154.4 | 46736.8 | 46734.8 | 55197.7 | 19.4119 | 286.1 | 0.6217107 | 0.03678791 | 0.5077055 | 0.1242534 | 0.02440553 | 0.02426466 | 0.6203443 | -3.266108
286.08 | 56117.5 | 46966.7 | 54730.6 | 47915.3 | 46738.4 | 46737.2 | 56139.4 | -21.9222 | 286 | 0.6851299 | 0.04059841 | 0.5874444 | 0.1074125 | 0.02451823 | 0.02443371 | 0.6866724 | -3.269019
285.98 | 57017.5 | 47036.4 | 55852.5 | 47700 | 46740.3 | 46739.6 | 57110.5 | -92.9919 | 285.9 | 0.7485209 | 0.04550769 | 0.6664648 | 0.09224799 | 0.02465205 | 0.02460275 | 0.7550713 | -3.274025
285.88 | 57993.4 | 47125.3 | 56903.7 | 47512.6 | 46742.3 | 46741.9 | 58058.2 | -64.8528 | 285.8 | 0.8172578 | 0.05176931 | 0.7405054 | 0.07904857 | 0.02479292 | 0.02476475 | 0.821822 | -3.272043
285.78 | 58874.9 | 47236.9 | 57821 | 47354.5 | 46744.5 | 46744.3 | 58924 | -49.1077 | 285.7 | 0.8793458 | 0.0596298 | 0.8051149 | 0.06791289 | 0.02494788 | 0.02493379 | 0.8828041 | -3.270934
285.68 | 59651.3 | 47374.6 | 58543.9 | 47224.6 | 46746.8 | 46746.7 | 59649.9 | 1.43732 | 285.6 | 0.9340311 | 0.06932862 | 0.856032 | 0.05876345 | 0.02510988 | 0.02510283 | 0.9339325 | -3.267374
285.58 | 60117.5 | 47540.4 | 59022 | 47120.6 | 46749.1 | 46749 | 60185 | -67.4544 | 285.5 | 0.9668676 | 0.08100665 | 0.8897067 | 0.05143827 | 0.02527188 | 0.02526483 | 0.971622 | -3.272226
285.48 | 60587.9 | 47735.1 | 59220.5 | 47039 | 46751.4 | 46751.4 | 60491.7 | 96.1692 | 285.4 | 1 | 0.09472023 | 0.9036879 | 0.04569082 | 0.02543388 | 0.02543388 | 0.9932242 | -3.260701
285.38 | 60531.2 | 47956.8 | 59124.7 | 46976.1 | 46753.8 | 46753.8 | 60550.1 | -18.8192 | 285.3 | 0.9960064 | 0.1103355 | 0.8969403 | 0.04126049 | 0.02560292 | 0.02560292 | 0.9973376 | -3.2688
285.28 | 60368.9 | 48201.1 | 58742.1 | 46928.4 | 46756.1 | 46756.1 | 60359.2 | 9.6414 | 285.2 | 0.9845749 | 0.1275427 | 0.8699921 | 0.03790077 | 0.02576492 | 0.02576492 | 0.9838916 | -3.266796
285.18 | 59956 | 48460.4 | 58100.9 | 46892.4 | 46758.5 | 46758.5 | 59936.7 | 19.3235 | 285.1 | 0.9554925 | 0.1458063 | 0.8248295 | 0.03536513 | 0.02593396 | 0.02593396 | 0.9541331 | -3.266114
285.08 | 59374.3 | 48724.1 | 57247.1 | 46865.5 | 46760.9 | 46760.9 | 59315 | 59.2928 | 285 | 0.9145208 | 0.1643799 | 0.7646926 | 0.03347045 | 0.026103 | 0.026103 | 0.910344 | -3.263299
284.98 | 58573.6 | 48979.4 | 56238.4 | 46845.4 | 46763.2 | 46763.2 | 58536.7 | 36.8544 | 284.9 | 0.8581239 | 0.1823618 | 0.6936454 | 0.03205471 | 0.026265 | 0.026265 | 0.8555249 | -3.264879
284.88 | 57686.8 | 49211.8 | 55137.9 | 46830.3 | 46765.6 | 46765.6 | 57648.8 | 37.9623 | 284.8 | 0.7956626 | 0.1987308 | 0.6161323 | 0.03099115 | 0.02643405 | 0.02643405 | 0.7929861 | -3.264801
284.78 | 56730.6 | 49406.8 | 54007.7 | 46818.9 | 46768 | 46768 | 56697.5 | 33.1512 | 284.7 | 0.7283132 | 0.2124655 | 0.5365273 | 0.0301882 | 0.02660309 | 0.02660309 | 0.7259819 | -3.26514
284.68 | 55730.4 | 49551.3 | 52902.7 | 46810.4 | 46770.3 | 46770.3 | 55723.7 | 6.70155 | 284.6 | 0.6578647 | 0.2226433 | 0.4586972 | 0.02958951 | 0.02676509 | 0.02676509 | 0.6573928 | -3.267003
284.58 | 54659.2 | 49635.2 | 51867.2 | 46804 | 46772.7 | 46772.7 | 54760.9 | -101.715 | 284.5 | 0.5824153 | 0.2285527 | 0.3857624 | 0.02913873 | 0.02693413 | 0.02693413 | 0.5895785 | -3.274639
284.48 | 53745.7 | 49652.3 | 50932.4 | 46799.3 | 46775.1 | 46775.1 | 53833.9 | -88.1345 | 284.4 | 0.5180735 | 0.2297571 | 0.3199203 | 0.02880769 | 0.02710317 | 0.02710317 | 0.5242858 | -3.273682
284.38 | 52901.2 | 49601.6 | 50116.3 | 46796 | 46777.4 | 46777.4 | 52959.1 | -57.9063 | 284.3 | 0.4585916 | 0.2261861 | 0.2624387 | 0.02857525 | 0.02726517 | 0.02726517 | 0.4626697 | -3.271553
284.28 | 52074.3 | 49487.1 | 49425.1 | 46793.8 | 46779.8 | 46779.8 | 52146.4 | -72.1303 | 284.2 | 0.4003494 | 0.2181214 | 0.2137544 | 0.0284203 | 0.02743421 | 0.02743421 | 0.4054277 | -3.272555
284.18 | 51439.2 | 49317.2 | 48855.3 | 46792.6 | 46782.2 | 46782.2 | 51400.7 | 38.4252 | 284.1 | 0.3556164 | 0.2061546 | 0.1736209 | 0.02833578 | 0.02760326 | 0.02760326 | 0.3529047 | -3.264768
284.08 | 50725.8 | 49104 | 48396.6 | 46792.2 | 46784.5 | 46784.5 | 50723.7 | 2.1387 | 284 | 0.3053685 | 0.1911379 | 0.1413126 | 0.0283076 | 0.02776526 | 0.02776526 | 0.3052206 | -3.267324
283.98 | 50256 | 48861.6 | 48034.8 | 46792.4 | 46786.9 | 46786.9 | 50114.9 | 141.03 | 283.9 | 0.2722784 | 0.1740646 | 0.1158294 | 0.02832169 | 0.0279343 | 0.0279343 | 0.2623401 | -3.257541
283.88 | 49683 | 48604.5 | 47754.2 | 46793.1 | 46789.3 | 46789.3 | 49573.2 | 109.784 | 283.8 | 0.2319195 | 0.1559559 | 0.09606553 | 0.02837099 | 0.02810334 | 0.02810334 | 0.2241858 | -3.259742
283.78 | 49108.3 | 48346.5 | 47538.9 | 46794.3 | 46791.6 | 46791.6 | 49096.5 | 11.8572 | 283.7 | 0.1914408 | 0.1377839 | 0.080901 | 0.02845551 | 0.02826534 | 0.02826534 | 0.1906097 | -3.26664
283.68 | 48717.8 | 48099.4 | 47375 | 46795.8 | 46794 | 46794 | 48682.1 | 35.7008 | 283.6 | 0.1639362 | 0.1203795 | 0.06935679 | 0.02856117 | 0.02843438 | 0.02843438 | 0.1614216 | -3.26496
283.58 | 48371.2 | 47871.9 | 47250.2 | 46797.5 | 46796.4 | 46796.4 | 48326.9 | 44.2749 | 283.5 | 0.1395236 | 0.1043557 | 0.06056657 | 0.0286809 | 0.02860343 | 0.02860343 | 0.1364033 | -3.264356
283.48 | 48044.9 | 47669.9 | 47154.9 | 46799.5 | 46798.7 | 46798.7 | 48026.8 | 18.0961 | 283.4 | 0.1165408 | 0.09012791 | 0.05385417 | 0.02882177 | 0.02876543 | 0.02876543 | 0.115266 | -3.2662
283.38 | 47716.5 | 47496.2 | 47081.5 | 46801.6 | 46801.1 | 46801.1 | 47777.1 | -60.6101 | 283.3 | 0.09341015 | 0.07789345 | 0.04868428 | 0.02896969 | 0.02893447 | 0.02893447 | 0.09767848 | -3.271744
283.28 | 47484.8 | 47351.3 | 47024.4 | 46803.8 | 46803.5 | 46803.5 | 47572.5 | -87.6915 | 283.2 | 0.07709049 | 0.0676875 | 0.04466248 | 0.02912464 | 0.02910351 | 0.02910351 | 0.08326759 | -3.273651
283.18 | 47277 | 47233.5 | 46979.5 | 46806 | 46805.8 | 46805.8 | 47407.3 | -130.379 | 283.1 | 0.06245422 | 0.05939032 | 0.04149997 | 0.0292796 | 0.02926551 | 0.02926551 | 0.07163183 | -3.276658
283.08 | 47186.9 | 47140 | 46944 | 46808.3 | 46808.2 | 46808.2 | 47275.8 | -88.9762 | 283 | 0.05610807 | 0.0528047 | 0.03899955 | 0.0294416 | 0.02943455 | 0.02943455 | 0.0623697 | -3.273742
282.98 | 47063.5 | 47067.1 | 46915.8 | 46810.6 | 46810.6 | 46810.6 | 47172.5 | -108.972 | 282.9 | 0.04741646 | 0.04767003 | 0.0370133 | 0.02960359 | 0.02960359 | 0.02960359 | 0.05509382 | -3.27515
282.88 | 47082 | 47011.4 | 46893.6 | 46813 | 46812.9 | 46812.9 | 47092.1 | -10.1587 | 282.8 | 0.0487195 | 0.04374683 | 0.03544965 | 0.02977264 | 0.02976559 | 0.02976559 | 0.04943089 | -3.26819
282.78 | 47007 | 46969.3 | 46876.3 | 46815.3 | 46815.3 | 46815.3 | 47030.3 | -23.2215 | 282.7 | 0.04343692 | 0.04078154 | 0.03423114 | 0.02993464 | 0.02993464 | 0.02993464 | 0.04507804 | -3.26911
282.68 | 46991.8 | 46937.6 | 46863.1 | 46817.7 | 46817.7 | 46817.7 | 46983 | 8.84064 | 282.6 | 0.04236632 | 0.03854877 | 0.0333014 | 0.03010368 | 0.03010368 | 0.03010368 | 0.04174649 | -3.266852
282.58 | 46906.4 | 46913.9 | 46853.2 | 46820 | 46820 | 46820 | 46947.1 | -40.6791 | 282.5 | 0.03635121 | 0.03687947 | 0.0326041 | 0.03026568 | 0.03026568 | 0.03026568 | 0.0392179 | -3.27034
282.48 | 46868.2 | 46896.2 | 46846.2 | 46822.4 | 46822.4 | 46822.4 | 46920 | -51.8212 | 282.4 | 0.03366062 | 0.03563278 | 0.03211106 | 0.03043472 | 0.03043472 | 0.03043472 | 0.03730912 | -3.271125
282.38 | 46883.5 | 46882.9 | 46841.5 | 46824.8 | 46824.8 | 46824.8 | 46899.6 | -16.1082 | 282.3 | 0.03473827 | 0.034696 | 0.03178002 | 0.03060376 | 0.03060376 | 0.03060376 | 0.03587226 | -3.268609
282.28 | 46855 | 46872.9 | 46838.6 | 46827.1 | 46827.1 | 46827.1 | 46884.4 | -29.4122 | 282.2 | 0.03273088 | 0.03399166 | 0.03157576 | 0.03076576 | 0.03076576 | 0.03076576 | 0.03480166 | -3.269546
282.18 | 46885.8 | 46865.4 | 46837.2 | 46829.5 | 46829.5 | 46829.5 | 46873.1 | 12.7083 | 282.1 | 0.03490026 | 0.0334634 | 0.03147715 | 0.03093481 | 0.03093481 | 0.03093481 | 0.03400575 | -3.26658
282.08 | 46930.7 | 46859.9 | 46836.9 | 46831.9 | 46831.9 | 46831.9 | 46864.9 | 65.7496 | 282 | 0.03806277 | 0.03307601 | 0.03145602 | 0.03110385 | 0.03110385 | 0.03110385 | 0.03342819 | -3.262844
281.98 | 46861.1 | 46855.8 | 46837.5 | 46834.2 | 46834.2 | 46834.2 | 46859.1 | 2.01273 | 281.9 | 0.03316053 | 0.03278723 | 0.03149828 | 0.03126585 | 0.03126585 | 0.03126585 | 0.03301967 | -3.267333
281.88 | 46869.8 | 46853.1 | 46838.6 | 46836.6 | 46836.6 | 46836.6 | 46855.1 | 14.7437 | 281.8 | 0.03377331 | 0.03259706 | 0.03157576 | 0.03143489 | 0.03143489 | 0.03143489 | 0.03273793 | -3.266436
281.78 | 46823.6 | 46851.3 | 46840.2 | 46839 | 46839 | 46839 | 46852.6 | -28.9974 | 281.7 | 0.03051924 | 0.03247028 | 0.03168845 | 0.03160393 | 0.03160393 | 0.03160393 | 0.03256184 | -3.269517
281.68 | 46831.9 | 46850.5 | 46842.1 | 46841.3 | 46841.3 | 46841.3 | 46851.2 | -19.3293 | 281.6 | 0.03110385 | 0.03241393 | 0.03182228 | 0.03176593 | 0.03176593 | 0.03176593 | 0.03246323 | -3.268836
281.58 | 46852.9 | 46850.3 | 46844.1 | 46843.7 | 46843.7 | 46843.7 | 46850.7 | 2.17985 | 281.5 | 0.03258297 | 0.03239984 | 0.03196315 | 0.03193497 | 0.03193497 | 0.03193497 | 0.03242802 | -3.267321
281.48 | 46860.2 | 46850.8 | 46846.3 | 46846.1 | 46846.1 | 46846.1 | 46851 | 9.20771 | 281.4 | 0.03309714 | 0.03243506 | 0.0321181 | 0.03210402 | 0.03210402 | 0.03210402 | 0.03244915 | -3.266826
281.38 | 46882.6 | 46851.7 | 46848.6 | 46848.4 | 46848.4 | 46848.4 | 46851.8 | 30.7778 | 281.3 | 0.03467487 | 0.03249845 | 0.0322801 | 0.03226602 | 0.03226602 | 0.03226602 | 0.03250549 | -3.265307
281.28 | 46804.9 | 46853 | 46850.9 | 46850.8 | 46850.8 | 46850.8 | 46853.1 | -48.2502 | 281.2 | 0.02920212 | 0.03259002 | 0.0324421 | 0.03243506 | 0.03243506 | 0.03243506 | 0.03259706 | -3.270873
281.18 | 46877.7 | 46854.7 | 46853.2 | 46853.2 | 46853.2 | 46853.2 | 46854.7 | 22.9837 | 281.1 | 0.03432975 | 0.03270975 | 0.0326041 | 0.0326041 | 0.0326041 | 0.0326041 | 0.03270975 | -3.265856
281.08 | 46906.3 | 46856.5 | 46855.6 | 46855.5 | 46855.5 | 46855.5 | 46856.5 | 49.8115 | 281 | 0.03634417 | 0.03283654 | 0.03277314 | 0.0327661 | 0.0327661 | 0.0327661 | 0.03283654 | -3.263966
280.98 | 46836 | 0 | 0 | 0 | 0 | 0 | 46836.7 | -0.617864 | 280.9 | 0.03139263 | [5 empty] | 0.03144193 | -3.267518
280.88 | 46852.8 | 0 | 0 | 0 | 0 | 0 | 46853.2 | -0.381054 | 280.8 | 0.03257593 | [5 empty] | 0.0326041 | -3.267502
280.78 | 46873 | 0 | 0 | 0 | 0 | 0 | 46873.2 | -0.229378 | 280.7 | 0.0339987 | [5 empty] | 0.03401279 | -3.267491
280.68 | 46844.2 | 0 | 0 | 0 | 0 | 0 | 46844.4 | -0.1347 | 280.6 | 0.03197019 | [5 empty] | 0.03198428 | -3.267484
280.58 | 46897.9 | 0 | 0 | 0 | 0 | 0 | 46898 | -0.0771332 | 280.5 | 0.03575252 | [5 empty] | 0.03575956 | -3.26748
280.48 | 46867.8 | 0 | 0 | 0 | 0 | 0 | 46867.8 | -0.043054 | 280.4 | 0.03363244 | [5 empty] | 0.03363244 | -3.267478
280.38 | 46902.3 | 0 | 0 | 0 | 0 | 0 | 46902.3 | -0.0234177 | 280.3 | 0.03606243 | [5 empty] | 0.03606243 | -3.267476
280.28 | 46812.5 | 0 | 0 | 0 | 0 | 0 | 46812.6 | -0.0124083 | 280.2 | 0.02973742 | [5 empty] | 0.02974446 | -3.267476
280.18 | 46856.8 | 0 | 0 | 0 | 0 | 0 | 46856.8 | -0.00640342 | 280.1 | 0.03285767 | [5 empty] | 0.03285767 | -3.267475
280.08 | 46931.6 | 0 | 0 | 0 | 0 | 0 | 46931.6 | -0.00321777 | 280 | 0.03812616 | [5 empty] | 0.03812616 | -3.267475
279.98 | 46925.2 | 0 | 0 | 0 | 0 | 0 | 46925.3 | -0.0015742 | 279.9 | 0.03767538 | [5 empty] | 0.03768243 | -3.267475
279.88 | 46925.2 | 0 | 0 | 0 | 0 | 0 | 46925.2 | -0.000749645 | 279.8 | 0.03767538 | [5 empty] | 0.03767538 | -3.267475
279.78 | 46930.5 | 0 | 0 | 0 | 0 | 0 | 46930.5 | -0.000347443 | 279.7 | 0.03804868 | [5 empty] | 0.03804868 | -3.267475
279.68 | 46908.3 | 0 | 0 | 0 | 0 | 0 | 46908.3 | -0.000156706 | 279.6 | 0.03648504 | [5 empty] | 0.03648504 | -3.267475
279.58 | 46919.2 | 0 | 0 | 0 | 0 | 0 | 46919.2 | -6.8773e-05 | 279.5 | 0.03725278 | [5 empty] | 0.03725278 | -3.267475
279.48 | 46927 | 0 | 0 | 0 | 0 | 0 | 46927 | -2.93652e-05 | 279.4 | 0.03780216 | [5 empty] | 0.03780216 | -3.267475
279.38 | 46890.4 | 0 | 0 | 0 | 0 | 0 | 46890.4 | -1.21981e-05 | 279.3 | 0.03522426 | [5 empty] | 0.03522426 | -3.267475
279.28 | 46907 | 0 | 0 | 0 | 0 | 0 | 46907 | -4.92904e-06 | 279.2 | 0.03639347 | [5 empty] | 0.03639347 | -3.267475
279.18 | 46997.9 | 0 | 0 | 0 | 0 | 0 | 46997.9 | -1.93735e-06 | 279.1 | 0.04279597 | [5 empty] | 0.04279597 | -3.267475
279.08 | 46947.8 | 0 | 0 | 0 | 0 | 0 | 46947.8 | -7.40633e-07 | 279 | 0.0392672 | [5 empty] | 0.0392672 | -3.267475

## Au4f Scan
Normalisation | Self |  |  | Acquisition Parameters :
Baseline Subtraction | Performed
Maximum Intensity | 832448 |  |  | Parameter
Minimum Intensity | 17605.3 |  |  | Total acquisition time | 10.1 secs
Calibration | C1s C-C |  |  | Number of Scans | 1
Binding Energy | 284.88 |  |  | Number of Energy Steps | 201
Unprocessed Data | [6 empty] | Processed Data
Binding Energy | Raw Data | Au4f7 Scan A | Au4f5 Scan A | Backgnd. | Envelope | Residuals | Binding Energy (calibrated) | Raw Data (Normalised) | Au4f7 (Normalised) | Au4f5 (Normalised) | Backgnd. (Normalised) | Envelope (Normalised) | Residuals (Normalised)
eV | Counts / s | Counts / s | Counts / s | Counts / s | Counts / s | Counts / s (Residuals 4) | eV | Counts / s | Counts / s | Counts / s | Counts / s | Counts / s | Counts / s (Residuals 4)
99.08 | 67638.2 | 0 | 0 | 0 | 67638.2 | 0 | 99 | 0.06140191 |  |  |  | 0.06140191
98.98 | 67614.6 | 0 | 0 | 0 | 67614.6 | 0 | 98.9 | 0.06137295 |  |  |  | 0.06137295
98.88 | 67630.8 | 0 | 0 | 0 | 67630.8 | 0 | 98.8 | 0.06139283 |  |  |  | 0.06139283
98.78 | 67492.8 | 0 | 0 | 0 | 67492.8 | 0 | 98.7 | 0.06122347 |  |  |  | 0.06122347
98.68 | 67426.2 | 0 | 0 | 0 | 67426.2 | 0 | 98.6 | 0.06114174 |  |  |  | 0.06114174
98.58 | 67371.2 | 0 | 0 | 0 | 67371.2 | 0 | 98.5 | 0.06107424 |  |  |  | 0.06107424
98.48 | 67301.4 | 0 | 0 | 0 | 67301.4 | 0 | 98.4 | 0.06098858 |  |  |  | 0.06098858
98.38 | 66805.2 | 0 | 0 | 0 | 66805.2 | 0 | 98.3 | 0.06037963 |  |  |  | 0.06037963
98.28 | 66974.9 | 0 | 0 | 0 | 66974.9 | 0 | 98.2 | 0.06058789 |  |  |  | 0.06058789
98.18 | 66660 | 0 | 0 | 0 | 66660 | 0 | 98.1 | 0.06020144 |  |  |  | 0.06020144
98.08 | 66607.3 | 0 | 0 | 0 | 66607.3 | 0 | 98 | 0.06013676 |  |  |  | 0.06013676
97.98 | 66249 | 0 | 0 | 0 | 66249 | 0 | 97.9 | 0.05969704 |  |  |  | 0.05969704
97.88 | 65989.2 | 0 | 0 | 0 | 65989.2 | 0 | 97.8 | 0.05937821 |  |  |  | 0.05937821
97.78 | 65689.8 | 0 | 0 | 0 | 65689.8 | 0 | 97.7 | 0.05901078 |  |  |  | 0.05901078
97.68 | 65873.6 | 0 | 0 | 0 | 65873.6 | 0 | 97.6 | 0.05923634 |  |  |  | 0.05923634
97.58 | 65323.6 | 0 | 0 | 0 | 65323.6 | 0 | 97.5 | 0.05856136 |  |  |  | 0.05856136
97.48 | 65276.5 | 0 | 0 | 0 | 65276.5 | 0 | 97.4 | 0.05850356 |  |  |  | 0.05850356
97.38 | 65354.2 | 0 | 0 | 0 | 65354.2 | 0 | 97.3 | 0.05859892 |  |  |  | 0.05859892
97.28 | 64661.6 | 0 | 0 | 0 | 64661.6 | 0 | 97.2 | 0.05774894 |  |  |  | 0.05774894
97.18 | 64182.6 | 0 | 0 | 0 | 64182.6 | 0 | 97.1 | 0.05716109 |  |  |  | 0.05716109
97.08 | 63700 | 0 | 0 | 0 | 63700 | 0 | 97 | 0.05656883 |  |  |  | 0.05656883
96.98 | 63632.1 | 0 | 0 | 0 | 63632.1 | 0 | 96.9 | 0.0564855 |  |  |  | 0.0564855
96.88 | 63404.7 | 0 | 0 | 0 | 63404.7 | 0 | 96.8 | 0.05620643 |  |  |  | 0.05620643
96.78 | 62787.1 | 0 | 0 | 0 | 62787.1 | 0 | 96.7 | 0.05544849 |  |  |  | 0.05544849
96.68 | 62257.4 | 0 | 0 | 0 | 62257.4 | 0 | 96.6 | 0.05479843 |  |  |  | 0.05479843
96.58 | 62690 | 0 | 0 | 0 | 62690 | 0 | 96.5 | 0.05532933 |  |  |  | 0.05532933
96.48 | 62042.2 | 0 | 0 | 0 | 62042.2 | 0 | 96.4 | 0.05453433 |  |  |  | 0.05453433
96.38 | 61925.8 | 0 | 0 | 0 | 61925.8 | 0 | 96.3 | 0.05439148 |  |  |  | 0.05439148
96.28 | 61320.7 | 0 | 0 | 0 | 61320.7 | 0 | 96.2 | 0.05364888 |  |  |  | 0.05364888
96.18 | 61143.2 | 0 | 0 | 0 | 61143.2 | 0 | 96.1 | 0.05343105 |  |  |  | 0.05343105
96.08 | 60825.7 | 0 | 0 | 0 | 60825.7 | 0 | 96 | 0.0530414 |  |  |  | 0.0530414
95.98 | 61196.2 | 0 | 0 | 0 | 61196.2 | 0 | 95.9 | 0.05349609 |  |  |  | 0.05349609
95.88 | 61017.6 | 0 | 0 | 0 | 61017.6 | 0 | 95.8 | 0.05327691 |  |  |  | 0.05327691
95.78 | 60891 | 0 | 0 | 0 | 60891 | 0 | 95.7 | 0.05312154 |  |  |  | 0.05312154
95.68 | 60864.9 | 0 | 0 | 0 | 60864.9 | 0 | 95.6 | 0.05308951 |  |  |  | 0.05308951
95.58 | 60981.9 | 0 | 0 | 0 | 60981.9 | 0 | 95.5 | 0.0532331 |  |  |  | 0.0532331
95.48 | 61183.2 | 0 | 0 | 0 | 61183.2 | 0 | 95.4 | 0.05348014 |  |  |  | 0.05348014
95.38 | 61075.8 | 0 | 0 | 0 | 61075.8 | 0 | 95.3 | 0.05334833 |  |  |  | 0.05334833
95.28 | 60911.6 | 0 | 0 | 0 | 60911.6 | 0 | 95.2 | 0.05314682 |  |  |  | 0.05314682
95.18 | 61220.2 | 0 | 0 | 0 | 61220.2 | 0 | 95.1 | 0.05352555 |  |  |  | 0.05352555
95.08 | 61217.2 | 0 | 0 | 0 | 61217.2 | 0 | 95 | 0.05352186 |  |  |  | 0.05352186
94.98 | 61177.3 | 0 | 0 | 0 | 61177.3 | 0 | 94.9 | 0.0534729 |  |  |  | 0.0534729
94.88 | 60744.6 | 0 | 0 | 0 | 60744.6 | 0 | 94.8 | 0.05294187 |  |  |  | 0.05294187
94.78 | 60829.6 | 0 | 0 | 0 | 60829.6 | 0 | 94.7 | 0.05304619 |  |  |  | 0.05304619
94.68 | 61170.8 | 0 | 0 | 0 | 61170.8 | 0 | 94.6 | 0.05346492 |  |  |  | 0.05346492
94.58 | 61189.1 | 0 | 0 | 0 | 61189.1 | 0 | 94.5 | 0.05348738 |  |  |  | 0.05348738
94.48 | 60768.8 | 0 | 0 | 0 | 60768.8 | 0 | 94.4 | 0.05297157 |  |  |  | 0.05297157
94.38 | 60511.9 | 0 | 0 | 0 | 60511.9 | 0 | 94.3 | 0.0526563 |  |  |  | 0.0526563
94.28 | 61014.7 | 0 | 0 | 0 | 61014.7 | 0 | 94.2 | 0.05327335 |  |  |  | 0.05327335
94.18 | 61262.2 | 0 | 0 | 0 | 61262.2 | 0 | 94.1 | 0.05357709 |  |  |  | 0.05357709
94.08 | 61296.1 | 0 | 0 | 0 | 61296.1 | 0 | 94 | 0.05361869 |  |  |  | 0.05361869
93.98 | 60987.4 | 0 | 0 | 0 | 60987.4 | 0 | 93.9 | 0.05323985 |  |  |  | 0.05323985
93.88 | 60721.1 | 0 | 0 | 0 | 60721.1 | 0 | 93.8 | 0.05291303 |  |  |  | 0.05291303
93.78 | 60781.5 | 0 | 0 | 0 | 60781.5 | 0 | 93.7 | 0.05298716 |  |  |  | 0.05298716
93.68 | 60563.4 | 0 | 0 | 0 | 60563.4 | 0 | 93.6 | 0.0527195 |  |  |  | 0.0527195
93.58 | 60545.8 | 0 | 0 | 0 | 60545.8 | 0 | 93.5 | 0.0526979 |  |  |  | 0.0526979
93.48 | 60307.4 | 0 | 0 | 0 | 60307.4 | 0 | 93.4 | 0.05240533 |  |  |  | 0.05240533
93.38 | 59960.6 | 0 | 0 | 0 | 59960.6 | 0 | 93.3 | 0.05197973 |  |  |  | 0.05197973
93.28 | 59887.1 | 0 | 0 | 0 | 59887.1 | 0 | 93.2 | 0.05188952 |  |  |  | 0.05188952
93.18 | 59730.7 | 0 | 0 | 0 | 59730.7 | -2.72916e-10 | 93.1 | 0.05169759 |  |  |  | 0.05169759 | -0.02160577
93.08 | 59466.2 | 0 | 0 | 0 | 59466.2 | -3.275e-09 | 93 | 0.05137298 |  |  |  | 0.05137298 | -0.02160577
92.98 | 58961.7 | 59105.8 | 59105.8 | 59105.8 | 59105.8 | -144.089 | 92.9 | 0.05075384 | 0.05093069 | 0.05093069 | 0.05093069 | 0.05093069 | -0.0217826
92.88 | 58885.9 | 59020.9 | 59020.9 | 59020.9 | 59020.9 | -135.059 | 92.8 | 0.05066082 | 0.0508265 | 0.0508265 | 0.0508265 | 0.0508265 | -0.02177151
92.78 | 58484.4 | 58949.6 | 58949.6 | 58949.6 | 58949.6 | -465.174 | 92.7 | 0.05016809 | 0.050739 | 0.050739 | 0.050739 | 0.050739 | -0.02217664
92.68 | 58525.1 | 58752 | 58752 | 58752 | 58752 | -226.858 | 92.6 | 0.05021804 | 0.05049649 | 0.05049649 | 0.05049649 | 0.05049649 | -0.02188417
92.58 | 58424.8 | 58381.4 | 58381.4 | 58381.4 | 58381.4 | 43.3326 | 92.5 | 0.05009494 | 0.05004168 | 0.05004168 | 0.05004168 | 0.05004168 | -0.02155259
92.48 | 58213.7 | 58375.3 | 58375.3 | 58375.3 | 58375.3 | -161.626 | 92.4 | 0.04983588 | 0.0500342 | 0.0500342 | 0.0500342 | 0.0500342 | -0.02180412
92.38 | 58259.1 | 58369 | 58369.4 | 58369 | 58369.4 | -110.333 | 92.3 | 0.04989159 | 0.05002647 | 0.05002696 | 0.05002647 | 0.05002696 | -0.02174117
92.28 | 58608.3 | 58362.4 | 58364.7 | 58362.4 | 58364.7 | 243.584 | 92.2 | 0.05032014 | 0.05001837 | 0.05002119 | 0.05001837 | 0.05002119 | -0.02130683
92.18 | 59007.5 | 58355.6 | 58366.6 | 58355.6 | 58366.6 | 640.964 | 92.1 | 0.05081005 | 0.05001002 | 0.05002352 | 0.05001002 | 0.05002352 | -0.02081915
92.08 | 58729.6 | 58348.4 | 58390.9 | 58348.4 | 58390.9 | 338.758 | 92 | 0.050469 | 0.05000118 | 0.05005334 | 0.05000118 | 0.05005334 | -0.02119003
91.98 | 58915.9 | 58340.5 | 58475 | 58340.5 | 58475 | 440.854 | 91.9 | 0.05069764 | 0.04999149 | 0.05015655 | 0.04999149 | 0.05015655 | -0.02106474
91.88 | 59426.3 | 58331.8 | 58681.6 | 58331.8 | 58681.6 | 744.709 | 91.8 | 0.05132402 | 0.04998081 | 0.0504101 | 0.04998081 | 0.0504101 | -0.02069184
91.78 | 59823.9 | 58322.5 | 59075.4 | 58322.5 | 59075.4 | 748.504 | 91.7 | 0.05181196 | 0.0499694 | 0.05089338 | 0.0499694 | 0.05089338 | -0.02068718
91.68 | 60195.5 | 58312.2 | 59673.2 | 58312.2 | 59673.2 | 522.347 | 91.6 | 0.052268 | 0.04995676 | 0.05162702 | 0.04995676 | 0.05162702 | -0.02096472
91.58 | 60587.3 | 58300.5 | 60404.6 | 58300.5 | 60404.6 | 182.689 | 91.5 | 0.05274883 | 0.0499424 | 0.05252462 | 0.0499424 | 0.05252462 | -0.02138156
91.48 | 61275.5 | 58287.4 | 61137.7 | 58287.4 | 61137.7 | 137.78 | 91.4 | 0.05359341 | 0.04992632 | 0.0534243 | 0.04992632 | 0.0534243 | -0.02143668
91.38 | 61963.3 | 58272.7 | 61757.5 | 58272.7 | 61757.5 | 205.794 | 91.3 | 0.0544375 | 0.04990828 | 0.05418494 | 0.04990828 | 0.05418494 | -0.02135321
91.28 | 62705.9 | 58256.4 | 62227.4 | 58256.4 | 62227.4 | 478.458 | 91.2 | 0.05534884 | 0.04988828 | 0.05476161 | 0.04988828 | 0.05476161 | -0.02101859
91.18 | 63176.1 | 58238 | 62582.1 | 58238 | 62582.1 | 593.964 | 91.1 | 0.05592589 | 0.0498657 | 0.05519691 | 0.0498657 | 0.05519691 | -0.02087683
91.08 | 64337.6 | 58217.9 | 62881.2 | 58217.9 | 62881.2 | 1456.39 | 91 | 0.05735131 | 0.04984103 | 0.05556398 | 0.04984103 | 0.05556398 | -0.01981844
90.98 | 64436.6 | 58195.8 | 63170.9 | 58195.8 | 63170.9 | 1265.67 | 90.9 | 0.05747281 | 0.04981391 | 0.0559195 | 0.04981391 | 0.0559195 | -0.0200525
90.88 | 65514.3 | 58171.9 | 63477.1 | 58171.9 | 63477.1 | 2037.23 | 90.8 | 0.0587954 | 0.04978458 | 0.05629528 | 0.04978458 | 0.05629528 | -0.01910561
90.78 | 65974.8 | 58146 | 63811.6 | 58146 | 63811.6 | 2163.21 | 90.7 | 0.05936054 | 0.04975279 | 0.05670579 | 0.04975279 | 0.05670579 | -0.01895101
90.68 | 66696.9 | 58118.3 | 64181.7 | 58118.3 | 64181.7 | 2515.2 | 90.6 | 0.06024672 | 0.0497188 | 0.05715999 | 0.0497188 | 0.05715999 | -0.01851903
90.58 | 67728.1 | 58088.3 | 64592.9 | 58088.3 | 64592.9 | 3135.22 | 90.5 | 0.06151224 | 0.04968198 | 0.05766463 | 0.04968198 | 0.05766463 | -0.01775813
90.48 | 68492.4 | 58056 | 65052.1 | 58056 | 65052.1 | 3440.29 | 90.4 | 0.06245021 | 0.04964234 | 0.05822817 | 0.04964234 | 0.05822817 | -0.01738374
90.38 | 69508 | 58021.7 | 65567.2 | 58021.7 | 65567.2 | 3940.79 | 90.3 | 0.06369659 | 0.04960025 | 0.05886032 | 0.04960025 | 0.05886032 | -0.01676951
90.28 | 69721.7 | 57985.5 | 66148 | 57985.5 | 66148 | 3573.69 | 90.2 | 0.06395885 | 0.04955582 | 0.05957309 | 0.04955582 | 0.05957309 | -0.01722002
90.18 | 70062.1 | 57947.5 | 66806.4 | 57947.5 | 66806.4 | 3255.78 | 90.1 | 0.0643766 | 0.04950919 | 0.0603811 | 0.04950919 | 0.0603811 | -0.01761017
90.08 | 70845.4 | 57907.6 | 67556.2 | 57907.6 | 67556.2 | 3289.19 | 90 | 0.06533789 | 0.04946022 | 0.06130128 | 0.04946022 | 0.06130128 | -0.01756917
89.98 | 71969.2 | 57865.6 | 68415.1 | 57865.6 | 68415.1 | 3554.17 | 89.9 | 0.06671705 | 0.04940868 | 0.06235535 | 0.04940868 | 0.06235535 | -0.01724398
89.88 | 73150.9 | 57821.3 | 69404.7 | 57821.3 | 69404.7 | 3746.19 | 89.8 | 0.06816727 | 0.04935431 | 0.06356982 | 0.04935431 | 0.06356982 | -0.01700833
89.78 | 73736.9 | 57774.1 | 70552.2 | 57774.1 | 70552.2 | 3184.66 | 89.7 | 0.06888642 | 0.04929639 | 0.06497806 | 0.04929639 | 0.06497806 | -0.01769745
89.68 | 75508.5 | 57723.4 | 71892.4 | 57723.4 | 71892.4 | 3616.05 | 89.6 | 0.07106059 | 0.04923417 | 0.0666228 | 0.04923417 | 0.0666228 | -0.01716804
89.58 | 77000.2 | 57668.6 | 73470.5 | 57668.6 | 73470.5 | 3529.76 | 89.5 | 0.07289125 | 0.04916691 | 0.06855949 | 0.04916691 | 0.06855949 | -0.01727394
89.48 | 79485.2 | 57608.9 | 75345.6 | 57608.9 | 75345.6 | 4139.59 | 89.4 | 0.07594091 | 0.04909365 | 0.07086067 | 0.04909365 | 0.07086067 | -0.01652553
89.38 | 82126.1 | 57543 | 77596.5 | 57543 | 77596.5 | 4529.56 | 89.3 | 0.07918191 | 0.04901277 | 0.07362304 | 0.04901277 | 0.07362304 | -0.01604695
89.28 | 85256.1 | 57469.6 | 80330.7 | 57469.6 | 80330.7 | 4925.42 | 89.2 | 0.08302314 | 0.04892269 | 0.07697854 | 0.04892269 | 0.07697854 | -0.01556114
89.18 | 89406.7 | 57386.7 | 83696.8 | 57386.7 | 83696.8 | 5709.86 | 89.1 | 0.08811688 | 0.04882096 | 0.08110952 | 0.04882096 | 0.08110952 | -0.01459845
89.08 | 94681.8 | 57292.4 | 87907.2 | 57292.4 | 87907.2 | 6774.61 | 89 | 0.09459065 | 0.04870523 | 0.08627665 | 0.04870523 | 0.08627665 | -0.01329176
88.98 | 100572 | 57184.4 | 93271.5 | 57184.4 | 93271.5 | 7300.01 | 88.9 | 0.1018193 | 0.04857269 | 0.09285989 | 0.04857269 | 0.09285989 | -0.01264697
88.88 | 107830 | 57059.1 | 100255 | 57059.1 | 100255 | 7574.56 | 88.8 | 0.1107265 | 0.04841892 | 0.1014303 | 0.04841892 | 0.1014303 | -0.01231003
88.78 | 117706 | 56912.2 | 109580 | 56912.1 | 109580 | 8126.42 | 88.7 | 0.1228467 | 0.04823864 | 0.1128742 | 0.04823851 | 0.1128742 | -0.01163277
88.68 | 129965 | 56737.3 | 122390 | 56736.6 | 122391 | 7574.52 | 88.6 | 0.1378913 | 0.04802399 | 0.128595 | 0.04802313 | 0.1285962 | -0.01231008
88.58 | 148263 | 56526.8 | 140517 | 56522.6 | 140522 | 7741.85 | 88.5 | 0.1603471 | 0.04776566 | 0.150841 | 0.04776051 | 0.1508472 | -0.01210473
88.48 | 172983 | 56274.7 | 166799 | 56255.5 | 166818 | 6164.9 | 88.4 | 0.1906843 | 0.04745628 | 0.1830951 | 0.04743271 | 0.1831184 | -0.01404001
88.38 | 207979 | 55984.9 | 205233 | 55912.9 | 205305 | 2674.06 | 88.3 | 0.2336325 | 0.04710062 | 0.2302625 | 0.04701226 | 0.2303508 | -0.01832408
88.28 | 260071 | 55682.5 | 260372 | 55463.3 | 260591 | -520.503 | 88.2 | 0.2975614 | 0.04672951 | 0.2979308 | 0.0464605 | 0.2981995 | -0.02224454
88.18 | 332358 | 55414.4 | 335092 | 54865.6 | 335641 | -3283.33 | 88.1 | 0.3862742 | 0.04640049 | 0.3896294 | 0.04572699 | 0.3903032 | -0.02563517
88.08 | 428110 | 55217.6 | 426549 | 54076.7 | 427690 | 419.396 | 88 | 0.503784 | 0.04615897 | 0.5018683 | 0.04475882 | 0.5032685 | -0.02109107
87.98 | 534373 | 55064.8 | 522241 | 53067.4 | 524238 | 10134.3 | 87.9 | 0.6341932 | 0.04597145 | 0.6193044 | 0.04352018 | 0.6217552 | -0.009168641
87.88 | 624225 | 54847.4 | 600391 | 51843.9 | 603394 | 20830.6 | 87.8 | 0.7444623 | 0.04570465 | 0.7152125 | 0.04201866 | 0.7188979 | 0.003958187
87.78 | 663501 | 54434.7 | 637664 | 50456 | 641643 | 21858 | 87.7 | 0.7926631 | 0.04519817 | 0.7609551 | 0.04031539 | 0.7658382 | 0.005219044
87.68 | 639756 | 53781.5 | 621193 | 48995.2 | 625980 | 13776.2 | 87.6 | 0.7635225 | 0.04439654 | 0.7407414 | 0.03852265 | 0.7466161 | -0.004699189
87.58 | 560723 | 52967.4 | 556231 | 47567.9 | 561630 | -907.016 | 87.5 | 0.6665307 | 0.04339746 | 0.661018 | 0.03677102 | 0.6676438 | -0.02271888
87.48 | 463789 | 52148.5 | 463005 | 46271.7 | 468882 | -5092.93 | 87.4 | 0.5475703 | 0.04239248 | 0.5466082 | 0.03518029 | 0.5538206 | -0.02785597
87.38 | 368005 | 51465.5 | 365454 | 45169 | 371751 | -3746.24 | 87.3 | 0.4300213 | 0.04155428 | 0.4268906 | 0.03382702 | 0.4346185 | -0.02620327
87.28 | 289031 | 50993.6 | 280740 | 44278.5 | 287455 | 1576.05 | 87.2 | 0.333102 | 0.04097515 | 0.322927 | 0.03273417 | 0.3311678 | -0.01967159
87.18 | 230289 | 50744.1 | 215673 | 43582.2 | 222835 | 7454.33 | 87.1 | 0.261012 | 0.04066895 | 0.2430748 | 0.03187965 | 0.2518642 | -0.01245758
87.08 | 186909 | 50696.5 | 169309 | 43045.1 | 176961 | 9948.47 | 87 | 0.2077747 | 0.04061054 | 0.1861754 | 0.0312205 | 0.1955662 | -0.009396697
86.98 | 157160 | 50820.8 | 137382 | 42628.4 | 145574 | 11586.2 | 86.9 | 0.1712658 | 0.04076308 | 0.1469936 | 0.03070912 | 0.1570471 | -0.007386824
86.88 | 136044 | 51092.1 | 115429 | 42299.3 | 124222 | 11822.4 | 86.8 | 0.1453516 | 0.04109603 | 0.1200523 | 0.03030524 | 0.1308433 | -0.007096953
86.78 | 120416 | 51494.9 | 100039 | 42032.9 | 109501 | 10915.1 | 86.7 | 0.1261725 | 0.04159036 | 0.1011652 | 0.0299783 | 0.1127772 | -0.008210419
86.68 | 109248 | 52022 | 88935.5 | 41811.2 | 99146.3 | 10101.3 | 86.6 | 0.1124667 | 0.04223723 | 0.08753861 | 0.02970622 | 0.1000696 | -0.009209139
86.58 | 100578 | 52674.8 | 80681.1 | 41622.2 | 91733.7 | 8844.66 | 86.5 | 0.1018266 | 0.04303837 | 0.07740856 | 0.02947428 | 0.09097265 | -0.01075133
86.48 | 93729.8 | 53461 | 74375.6 | 41457.6 | 86378.9 | 7350.85 | 86.4 | 0.09342233 | 0.04400322 | 0.06967026 | 0.02927228 | 0.08440108 | -0.01258458
86.38 | 88654.7 | 54394.4 | 69443.7 | 41311.4 | 82526.7 | 6127.93 | 86.3 | 0.08719401 | 0.04514871 | 0.06361768 | 0.02909285 | 0.07967354 | -0.01408538
86.28 | 84488 | 55495.4 | 65507.8 | 41179.6 | 79823.7 | 4664.35 | 86.2 | 0.0820805 | 0.0464999 | 0.05878742 | 0.02893111 | 0.07635633 | -0.01588153
86.18 | 81296.2 | 56790.6 | 62310.8 | 41058 | 78043.4 | 3252.78 | 86.1 | 0.07816343 | 0.0480894 | 0.05486396 | 0.02878187 | 0.07417149 | -0.01761385
86.08 | 80264.2 | 58315.7 | 59673.7 | 40943.8 | 77045.7 | 3218.55 | 86 | 0.07689693 | 0.04996105 | 0.05162763 | 0.02864172 | 0.07294709 | -0.01765586
85.98 | 79271.5 | 60117.4 | 57468 | 40834 | 76751.4 | 2520.05 | 85.9 | 0.07567866 | 0.05217216 | 0.04892073 | 0.02850697 | 0.07258591 | -0.01851308
85.88 | 79534.4 | 62257.4 | 55599.4 | 40726.1 | 77130.7 | 2403.76 | 85.8 | 0.07600129 | 0.05479843 | 0.04662753 | 0.02837456 | 0.0730514 | -0.0186558
85.78 | 80363.9 | 64817.4 | 53996.9 | 40617.3 | 78196.9 | 2166.97 | 85.7 | 0.07701928 | 0.05794014 | 0.04466089 | 0.02824103 | 0.07435987 | -0.01894639
85.68 | 82358.1 | 67908.4 | 52606.8 | 40505.7 | 80009.6 | 2348.56 | 85.6 | 0.07946663 | 0.06173351 | 0.04295492 | 0.02810407 | 0.07658447 | -0.01872354
85.58 | 85246.8 | 71682.1 | 51386.9 | 40388.5 | 82680.5 | 2566.28 | 85.5 | 0.08301173 | 0.06636471 | 0.04145782 | 0.02796024 | 0.07986229 | -0.01845635
85.48 | 89252.3 | 76350.3 | 50303.6 | 40263.1 | 86390.8 | 2861.57 | 85.4 | 0.0879274 | 0.07209367 | 0.04012836 | 0.02780635 | 0.08441568 | -0.01809396
85.38 | 94659.2 | 82216.3 | 49329.3 | 40126.3 | 91419.3 | 3239.87 | 85.3 | 0.09456291 | 0.0792926 | 0.03893267 | 0.02763846 | 0.09058681 | -0.0176297
85.28 | 101323 | 89726 | 48441.1 | 39974.7 | 98192.4 | 3130.37 | 85.2 | 0.1027409 | 0.08850874 | 0.03784264 | 0.02745242 | 0.09889897 | -0.01776408
85.18 | 109949 | 99553.4 | 47618.7 | 39803.6 | 107369 | 2580.17 | 85.1 | 0.113327 | 0.1005692 | 0.03683337 | 0.02724244 | 0.1101608 | -0.0184393
85.08 | 121722 | 112749 | 46842.9 | 39606.4 | 119985 | 1736.78 | 85 | 0.1277752 | 0.1167633 | 0.03588128 | 0.02700043 | 0.1256435 | -0.01947434
84.98 | 137978 | 130986 | 46093.9 | 39374 | 137706 | 272.02 | 84.9 | 0.1477251 | 0.1391443 | 0.03496209 | 0.02671522 | 0.1473913 | -0.02127193
84.88 | 160997 | 156932 | 45349.5 | 39092.5 | 163189 | -2191.86 | 84.8 | 0.1759747 | 0.170986 | 0.03404853 | 0.02636975 | 0.1786648 | -0.02429568
84.78 | 193498 | 194673 | 44581.9 | 38741.7 | 200513 | -7015.55 | 84.7 | 0.2158609 | 0.2173029 | 0.03310651 | 0.02593924 | 0.2244699 | -0.03021546
84.68 | 240894 | 249797 | 43753.6 | 38289.9 | 255260 | -14366.3 | 84.6 | 0.2740268 | 0.2849528 | 0.03209 | 0.02538478 | 0.2916572 | -0.03923653
84.58 | 312208 | 328253 | 42812.9 | 37691.9 | 333374 | -21166.1 | 84.5 | 0.3615455 | 0.3812364 | 0.03093554 | 0.02465089 | 0.3875211 | -0.04758145
84.48 | 414576 | 432873 | 41694.4 | 36891.3 | 437677 | -23100.1 | 84.4 | 0.4871746 | 0.5096293 | 0.02956288 | 0.02366837 | 0.5155249 | -0.04995492
84.38 | 543998 | 557686 | 40322.6 | 35831 | 562177 | -18179.4 | 84.3 | 0.6460053 | 0.6628036 | 0.02787937 | 0.02236714 | 0.6683151 | -0.04391608
84.28 | 684676 | 683300 | 38626.7 | 34476.8 | 687450 | -2773.33 | 84.2 | 0.8186497 | 0.816961 | 0.02579811 | 0.02070522 | 0.822054 | -0.02500928
84.18 | 795865 | 779178 | 36568.1 | 32846.2 | 782899 | 12965.5 | 84.1 | 0.9551042 | 0.9346254 | 0.02327173 | 0.0187041 | 0.9391919 | -0.005694105
84.08 | 832448 | 815666 | 34174.3 | 31019.3 | 818821 | 13626.9 | 84 | 1 | 0.9794046 | 0.02033399 | 0.01646207 | 0.9832765 | -0.004882415
83.98 | 781261 | 779892 | 31572.5 | 29123.5 | 782341 | -1080.57 | 83.9 | 0.9371817 | 0.9355017 | 0.01714098 | 0.01413549 | 0.9385071 | -0.02293187
83.88 | 666912 | 683533 | 28990.9 | 27303.8 | 685220 | -18307.2 | 83.8 | 0.7968491 | 0.8172469 | 0.01397276 | 0.0119023 | 0.8193173 | -0.04407292
83.78 | 530938 | 555833 | 26687.9 | 25683.7 | 556837 | -25899.6 | 83.7 | 0.6299777 | 0.6605296 | 0.01114645 | 0.009914061 | 0.6617617 | -0.05339055
83.68 | 407530 | 427817 | 24840.1 | 24334.4 | 428323 | -20793.4 | 83.6 | 0.4785276 | 0.5034244 | 0.008878769 | 0.008258158 | 0.5040454 | -0.04712406
83.58 | 309111 | 319733 | 23481.2 | 23269.1 | 319945 | -10834.5 | 83.5 | 0.3577448 | 0.3707804 | 0.007211085 | 0.006950789 | 0.3710406 | -0.0349022
83.48 | 234288 | 238220 | 22529.1 | 22455.8 | 238293 | -4005.28 | 83.4 | 0.2659197 | 0.2707451 | 0.006042639 | 0.005952683 | 0.2708347 | -0.02652117
83.38 | 181867 | 180712 | 21864.2 | 21843.5 | 180733 | 1133.94 | 83.3 | 0.201587 | 0.2001696 | 0.005226653 | 0.005201249 | 0.2001953 | -0.02021416
83.28 | 144452 | 141231 | 21386.3 | 21381.5 | 141236 | 3215.95 | 83.2 | 0.1556702 | 0.1517173 | 0.004640159 | 0.004634269 | 0.1517234 | -0.01765905
83.18 | 118443 | 114037 | 21029.6 | 21028.8 | 114038 | 4404.2 | 83.1 | 0.1237511 | 0.1183439 | 0.004202406 | 0.004201424 | 0.1183452 | -0.0162008
83.08 | 98880.3 | 94894.2 | 20754.1 | 20754 | 94894.3 | 3985.92 | 83 | 0.09974318 | 0.09485131 | 0.003864304 | 0.003864181 | 0.09485144 | -0.01671412
82.98 | 84204.9 | 81019.7 | 20535.7 | 20535.6 | 81019.7 | 3185.22 | 82.9 | 0.08173308 | 0.0778241 | 0.003596277 | 0.003596154 | 0.0778241 | -0.01769677
82.88 | 73076.6 | 70665.8 | 20359 | 20359 | 70665.8 | 2410.79 | 82.8 | 0.06807608 | 0.06511748 | 0.003379425 | 0.003379425 | 0.06511748 | -0.01864717
82.78 | 64006.3 | 62735.1 | 20214.5 | 20214.5 | 62735.1 | 1271.17 | 82.7 | 0.05694473 | 0.05538468 | 0.00320209 | 0.00320209 | 0.05538468 | -0.02004575
82.68 | 56493.9 | 56522.8 | 20094.9 | 20094.9 | 56522.8 | -28.9107 | 82.6 | 0.04772528 | 0.04776075 | 0.003055314 | 0.003055314 | 0.04776075 | -0.02164125
82.58 | 50773 | 51562.9 | 19995 | 19995 | 51562.9 | -789.901 | 82.5 | 0.04070442 | 0.04167381 | 0.002932713 | 0.002932713 | 0.04167381 | -0.02257516
82.48 | 46061.8 | 47538.1 | 19911.1 | 19911.1 | 47538.1 | -1476.33 | 82.4 | 0.03492269 | 0.03673445 | 0.002829749 | 0.002829749 | 0.03673445 | -0.02341756
82.38 | 42093.9 | 44226 | 19840.2 | 19840.2 | 44226 | -2132.05 | 82.3 | 0.03005316 | 0.03266974 | 0.002742738 | 0.002742738 | 0.03266974 | -0.02422228
82.28 | 39002 | 41466.8 | 19779.8 | 19779.8 | 41466.8 | -2464.79 | 82.2 | 0.02625869 | 0.02928357 | 0.002668613 | 0.002668613 | 0.02928357 | -0.02463063
82.18 | 36052.7 | 39143.2 | 19728.1 | 19728.1 | 39143.2 | -3090.51 | 82.1 | 0.02263922 | 0.02643197 | 0.002605165 | 0.002605165 | 0.02643197 | -0.02539853
82.08 | 34126 | 37167.9 | 19683.4 | 19683.4 | 37167.9 | -3041.82 | 82 | 0.02027471 | 0.02400782 | 0.002550308 | 0.002550308 | 0.02400782 | -0.02533878
81.98 | 32257.4 | 35474.2 | 19644.8 | 19644.8 | 35474.2 | -3216.76 | 81.9 | 0.01798151 | 0.02192926 | 0.002502937 | 0.002502937 | 0.02192926 | -0.02555347
81.88 | 30509.1 | 34010.9 | 19611.1 | 19611.1 | 34010.9 | -3501.87 | 81.8 | 0.01583594 | 0.02013346 | 0.002461579 | 0.002461579 | 0.02013346 | -0.02590337
81.78 | 29215.4 | 32737.9 | 19581.6 | 19581.6 | 32737.9 | -3522.46 | 81.7 | 0.01424827 | 0.01857119 | 0.002425376 | 0.002425376 | 0.01857119 | -0.02592864
81.68 | 28112.3 | 31623.6 | 19555.9 | 19555.9 | 31623.6 | -3511.3 | 81.6 | 0.01289451 | 0.01720369 | 0.002393836 | 0.002393836 | 0.01720369 | -0.02591494
81.58 | 26741.8 | 30643 | 19533.6 | 19533.6 | 30643 | -3901.19 | 81.5 | 0.01121259 | 0.01600027 | 0.002366469 | 0.002366469 | 0.01600027 | -0.02639343
81.48 | 25518.8 | 29775.5 | 19514.2 | 19514.2 | 29775.5 | -4256.65 | 81.4 | 0.00971169 | 0.01493564 | 0.002342661 | 0.002342661 | 0.01493564 | -0.02682966
81.38 | 24942.3 | 29004.4 | 19497.5 | 19497.5 | 29004.4 | -4062.12 | 81.3 | 0.009004192 | 0.01398933 | 0.002322166 | 0.002322166 | 0.01398933 | -0.02659092
81.28 | 24045.3 | 28316.2 | 19483.2 | 19483.2 | 28316.2 | -4270.97 | 81.2 | 0.007903366 | 0.01314475 | 0.002304617 | 0.002304617 | 0.01314475 | -0.02684723
81.18 | 23444 | 27699.4 | 19470.9 | 19470.9 | 27699.4 | -4255.45 | 81.1 | 0.007165432 | 0.01238779 | 0.002289522 | 0.002289522 | 0.01238779 | -0.02682818
81.08 | 22876.7 | 27144.2 | 19460.1 | 19460.1 | 27144.2 | -4267.57 | 81 | 0.006469224 | 0.01170643 | 0.002276268 | 0.002276268 | 0.01170643 | -0.02684306
80.98 | 22476.9 | 26642.6 | 19451 | 19451 | 26642.6 | -4165.64 | 80.9 | 0.005978577 | 0.01109085 | 0.0022651 | 0.0022651 | 0.01109085 | -0.02671797
80.88 | 21861 | 26185.4 | 19443 | 19443 | 26185.4 | -4324.37 | 80.8 | 0.005222726 | 0.01052976 | 0.002255282 | 0.002255282 | 0.01052976 | -0.02691276
80.78 | 21671.7 | 25759.1 | 19436.4 | 19436.4 | 25759.1 | -4087.4 | 80.7 | 0.004990411 | 0.01000659 | 0.002247182 | 0.002247182 | 0.01000659 | -0.02662195
80.68 | 20995.8 | 25335.3 | 19430.9 | 19430.9 | 25335.3 | -4339.53 | 80.6 | 0.004160926 | 0.009486494 | 0.002240432 | 0.002240432 | 0.009486494 | -0.02693137
80.58 | 20596.9 | 24859.6 | 19426.6 | 19426.6 | 24859.6 | -4262.65 | 80.5 | 0.003671383 | 0.0089027 | 0.002235155 | 0.002235155 | 0.0089027 | -0.02683702
80.48 | 20192.9 | 24253.9 | 19423.2 | 19423.2 | 24253.9 | -4060.99 | 80.4 | 0.003175582 | 0.008159366 | 0.002230983 | 0.002230983 | 0.008159366 | -0.02658954
80.38 | 20098.6 | 23456.8 | 19421 | 19421 | 23456.8 | -3358.15 | 80.3 | 0.003059854 | 0.007181141 | 0.002228283 | 0.002228283 | 0.007181141 | -0.02572699
80.28 | 19446.1 | 22487.4 | 19419.3 | 19419.3 | 22487.4 | -3041.28 | 80.2 | 0.002259086 | 0.005991463 | 0.002226197 | 0.002226197 | 0.005991463 | -0.02533812
80.18 | 19366.8 | 21476.5 | 19418 | 19418 | 21476.5 | -2109.68 | 80.1 | 0.002161767 | 0.004750856 | 0.002224601 | 0.002224601 | 0.004750856 | -0.02419483
80.08 | 19197 | 0 | 0 | 0 | 20384.9 | -1187.89 | 80 | 0.001953383 |  |  |  | 0.003411211 | -0.02306358
79.98 | 18981.2 | 0 | 0 | 0 | 19559.2 | -578.004 | 79.9 | 0.001688547 |  |  |  | 0.002397886 | -0.02231511
79.88 | 18835.5 | 0 | 0 | 0 | 19069.2 | -233.706 | 79.8 | 0.001509739 |  |  |  | 0.001796543 | -0.02189258
79.78 | 18470.9 | 0 | 0 | 0 | 18548.6 | -77.6986 | 79.7 | 0.001062291 |  |  |  | 0.001157647 | -0.02170112
79.68 | 18393.9 | 0 | 0 | 0 | 18415 | -21.08 | 79.6 | 0.0009677942 |  |  |  | 0.0009936887 | -0.02163164
79.58 | 18260.6 | 0 | 0 | 0 | 18265.3 | -4.64162 | 79.5 | 0.0008042043 |  |  |  | 0.0008099723 | -0.02161146
79.48 | 18162.4 | 0 | 0 | 0 | 18163.2 | -0.826186 | 79.4 | 0.0006836902 |  |  |  | 0.000684672 | -0.02160678
79.38 | 17826.2 | 0 | 0 | 0 | 17826.3 | -0.118528 | 79.3 | 0.0002710953 |  |  |  | 0.000271218 | -0.02160591
79.28 | 17605.3 | 0 | 0 | 0 | 17605.3 | -0.0136756 | 79.2 | 0 |  |  |  | 0 | -0.02160578
79.18 | 17873.1 | 0 | 0 | 0 | 17873.1 | -0.00126688 | 79.1 | 0.0003286524 |  |  |  | 0.0003286524 | -0.02160577
79.08 | 17588.4 | 0 | 0 | 0 | 17588.4 | -9.41124e-05 | 79 | -2.07402e-05 |  |  |  | -2.07402e-05 | -0.02160577

## Peak Table
Peak Table :
| Name | Start BE | Peak BE | End BE | Height CPS | FWHM eV | Area (P) CPS.eV | Area (N) TPP-2M | Atomic % | Peak Type | Q | SF ALTHERMO1 | TXFN | Backgnd | PP Height CPS | PP Hgt (N) | PP At. % | Title | File Name
| S2p3 Au-S | 165.26 | 161.34 | 159.25 | 2960.88 | 0.72 | 2490.35 | 26.01 | 1.46 | Fitted | 1 | 1.245 | 1 | Smart | 4176.16 | 34.89 | 6.71 | S2p Scan | C:\Users\gwilh\OneDrive - Imperial College London\Documents\MEGAsync\Experiment\24c22_Lin_ShiYang\E P-OH-COOH wiB.DATA\S2p Scan_0.VGD
| S2p1 Au-S | 165.26 | 162.54 | 159.25 | 1480.44 | 0.72 | 1245.18 | 25.48 | 1.43 | Fitted | 1 | 0.636 | 1 | Smart | 2751.3 | 45.03 | 8.66 | S2p Scan | C:\Users\gwilh\OneDrive - Imperial College London\Documents\MEGAsync\Experiment\24c22_Lin_ShiYang\E P-OH-COOH wiB.DATA\S2p Scan_0.VGD
| S2p3 Au-S-R | 165.26 | 161.94 | 159.25 | 1004.53 | 1.51 | 1685.11 | 17.61 | 0.99 | Fitted | 1 | 1.245 | 1 | Smart | 2252.14 | 18.82 | 3.62 | S2p Scan | C:\Users\gwilh\OneDrive - Imperial College London\Documents\MEGAsync\Experiment\24c22_Lin_ShiYang\E P-OH-COOH wiB.DATA\S2p Scan_0.VGD
| S2p1 Au-S-R | 165.26 | 163.24 | 159.25 | 502.27 | 1.5 | 842.56 | 17.25 | 0.97 | Fitted | 1 | 0.636 | 1 | Smart | 1116.6 | 18.28 | 3.51 | S2p Scan | C:\Users\gwilh\OneDrive - Imperial College London\Documents\MEGAsync\Experiment\24c22_Lin_ShiYang\E P-OH-COOH wiB.DATA\S2p Scan_0.VGD
| Au4f7 Scan A | 92.98 | 84.08 | 80.18 | 784680.96 | 0.81 | 831407.52 | 892.36 | 50.23 | Fitted | 1 | 11.593 | 1 | Smart | 813081.29 | 43.63 | 8.39 | Au4f Scan | C:\Users\gwilh\OneDrive - Imperial College London\Documents\MEGAsync\Experiment\24c22_Lin_ShiYang\E P-OH-COOH wiB.DATA\Au4f Scan_0.VGD
| C1s C-C | 291.99 | 284.88 | 284.51 | 2879.91 | 1.55 | 4896.52 | 68.65 | 3.86 | Fitted | 1 | 1 | 1 | Smart | 7214.11 | 75.86 | 14.58 | C1s Scan | C:\Users\gwilh\OneDrive - Imperial College London\Documents\MEGAsync\Experiment\24c22_Lin_ShiYang\E P-OH-COOH wiB.DATA\C1s Scan_0.VGD
| C1s C-O-C | 291.99 | 285.46 | 281.07 | 12473.12 | 1.55 | 21207.24 | 297.5 | 16.75 | Fitted | 1 | 1 | 1 | Smart | 14056.25 | 147.89 | 28.43 | C1s Scan | C:\Users\gwilh\OneDrive - Imperial College London\Documents\MEGAsync\Experiment\24c22_Lin_ShiYang\E P-OH-COOH wiB.DATA\C1s Scan_0.VGD
| C1s C=O | 291.99 | 286.97 | 281.07 | 2916.61 | 1.55 | 4958.93 | 69.63 | 3.92 | Fitted | 1 | 1 | 1 | Smart | 4272.55 | 45 | 8.65 | C1s Scan | C:\Users\gwilh\OneDrive - Imperial College London\Documents\MEGAsync\Experiment\24c22_Lin_ShiYang\E P-OH-COOH wiB.DATA\C1s Scan_0.VGD
| C1s O=C-O | 291.99 | 289.23 | 281.07 | 4955.07 | 1.39 | 7550.76 | 106.18 | 5.98 | Fitted | 1 | 1 | 1 | Smart | 5214.19 | 54.99 | 10.57 | C1s Scan | C:\Users\gwilh\OneDrive - Imperial College London\Documents\MEGAsync\Experiment\24c22_Lin_ShiYang\E P-OH-COOH wiB.DATA\C1s Scan_0.VGD
| O1s C=O | 536.08 | 531.6 | 529.08 | 5051.09 | 1.49 | 8415.41 | 48.81 | 2.75 | Fitted | 1 | 2.881 | 1 | Smart | 10844.26 | 9.43 | 1.81 | O1s Scan | C:\Users\gwilh\OneDrive - Imperial College London\Documents\MEGAsync\Experiment\24c22_Lin_ShiYang\E P-OH-COOH wiB.DATA\O1s Scan_0.VGD
| O1s H-O-C, SO4, NOx | 536.08 | 532.43 | 529.08 | 12576.26 | 1.49 | 20952.78 | 121.6 | 6.85 | Fitted | 1 | 2.881 | 1 | Smart | 17288.99 | 15.05 | 2.89 | O1s Scan | C:\Users\gwilh\OneDrive - Imperial College London\Documents\MEGAsync\Experiment\24c22_Lin_ShiYang\E P-OH-COOH wiB.DATA\O1s Scan_0.VGD
| O1s O-C=O, O-H | 536.08 | 533.7 | 529.08 | 8828.29 | 1.49 | 14706.62 | 85.44 | 4.81 | Fitted | 1 | 2.881 | 1 | Smart | 12982.5 | 11.31 | 2.17 | O1s Scan | C:\Users\gwilh\OneDrive - Imperial College London\Documents\MEGAsync\Experiment\24c22_Lin_ShiYang\E P-OH-COOH wiB.DATA\O1s Scan_0.VGD

## Quantification
Name | Peak BE | FWHM eV | Area (P) CPS.eV | Atomic %
Au4f7 Scan A | 84.08 | 0.81 | 831407.52 | 51.47 | Chemical Species | Au4f7 Scan A | C1s | O1s | S2p3 Au-S
C1s C=O | 286.97 | 1.55 | 4958.93 | 4.02 | Atomic % (rel. to all chemical species) | 51.47 | 31.26 | 14.76 | 2.52
C1s C-C | 284.51 | 1.55 | 4896.52 | 3.96 | Atomic % (rel. to selected chemical species) | 51.46485 | 31.25687 | 14.75852 | 2.519748
C1s C-O-C | 285.46 | 1.55 | 21207.24 | 17.16
C1s O=C-O | 289.23 | 1.39 | 7550.76 | 6.12 | Chemical Species | Au4f7 Scan A | S2p3 Au-S | S2p3 Au-S-R
O1s C=O | 531.6 | 1.49 | 8415.41 | 2.82 | Atomic % (rel. to all chemical species) | 51.47 | 1.5 | 1.02
O1s H-O-C, SO4, NOx | 532.43 | 1.49 | 20952.78 | 7.01 | Atomic % (rel. to selected chemical species) | 95.33247 | 2.778292 | 1.889239
O1s O-C=O, O-H | 533.7 | 1.49 | 14706.62 | 4.93
S2p3 Au-S | 161.34 | 0.72 | 2490.35 | 1.5
S2p3 Au-S-R | 161.94 | 1.51 | 1685.11 | 1.02